## S2sMo3dScanSS
247.08 | 0.0712384 | 0.0631121 | 0.0625649
246.98 | 0.135509 | 0.0542913 | 0.0979456
246.88 | 0.135011 | 0.0978057 | 0.0358042
246.78 | 0.17138 | 0.0421185 | 0.0629112
246.68 | 0.139457 | 0.0590644 | 0.031574
246.58 | 0.108936 | 0.0875518 | 0.0421198
246.48 | 0.150492 | 0.0525627 | 0.0562852
246.38 | 0.141283 | 0.035934 | 0.0864675
246.28 | 0.035564 | 0.0257096 | 0.0634741
246.18 | 0.153881 | 0.03935 | 0.0167498
246.08 | 0.163552 | 0.0845056 | 0.0679188
245.98 | 0.11821 | 0.0943221 | 0.047933
245.88 | 0.124742 | 0.0743524 | 0.0415329
245.78 | 0.127019 | 0.060884 | 0.0760967
245.68 | 0.106669 | 0.0514286 | 0.0826476
245.58 | 0.0796112 | 0.0982118 | 0.0796904
245.48 | 0.182724 | 0.0904922 | 0.0232529
245.38 | 0.10017 | 0.0383479 | 0.0322968
245.28 | 0.100254 | 0.111951 | 0.0681077
245.18 | 0.0945346 | 0.0638538 | 0.0546244
245.08 | 0.134433 | 0.0572132 | 0.0510318
244.98 | 0.115867 | 0.10609 | 0.0390388
244.88 | 0.164405 | 0.132253 | 0.0363631
244.78 | 0.0716218 | 0.098795 | 0.0699066
244.68 | 0.100181 | 0.112241 | 0.0742009
244.58 | 0.111393 | 0.0776278 | 0.0376929
244.48 | 0.0565062 | 0.102208 | 0.0275599
244.38 | 0.0728126 | 0.035571 | 0.0739654
244.28 | 0.140834 | 0.0367107 | 0.0358274
244.18 | 0.1764 | 0.100197 | 0.0412879
244.08 | 0.116864 | 0.0945649 | 0.0766276
243.98 | 0.0644547 | 0.0678009 | 0.0470063
243.88 | 0.0839602 | 0.142944 | 0.0631818
243.78 | 0.0460174 | 0.0364542 | 0.0404984
243.68 | 0.0958974 | 0.0706901 | 0.0427463
243.58 | 0.126661 | 0.0758781 | 0.0822482
243.48 | 0.107591 | 0.0616863 | 0.0696641
243.38 | 0.0883183 | 0.0976248 | 0.0401055
243.28 | 0 | 0.0748476 | 0.0539208
243.18 | 0.0826749 | 0.0603847 | 0.0245714
243.08 | 0.151669 | 0.103588 | 0.0425093
242.98 | 0.127062 | 0.0574679 | 0.0321029
242.88 | 0.128853 | 0.096756 | 0.069903
242.78 | 0.0871671 | 0.0809649 | 0.0561392
242.68 | 0.0478085 | 0.118052 | 0.0647133
242.58 | 0.0404768 | 0.0966607 | 0.0729344
242.48 | 0.0646383 | 0.0767236 | 0.0394451
242.38 | 0.0729203 | 0.111228 | 0.0749621
242.28 | 0.154991 | 0.0493554 | 0.0468268
242.18 | 0.11276 | 0.0612856 | 0.0791168
242.08 | 0.205411 | 0 | 0.0848969
241.98 | 0.188949 | 0.0880047 | 0.0723688
241.88 | 0.164052 | 0.0664401 | 0.0559112
241.78 | 0.0863869 | 0.0752834 | 0.106324
241.68 | 0.0922812 | 0.0788263 | 0.0288212
241.58 | 0.110788 | 0.0884561 | 0.0477821
241.48 | 0.0867328 | 0.0388887 | 0.0319385
241.38 | 0.0939733 | 0.0765321 | 0.0345016
241.28 | 0.101718 | 0.097914 | 0.0859077
241.18 | 0.0535005 | 0.0472774 | 0.0710444
241.08 | 0.112524 | 0.16924 | 0.0509993
240.98 | 0.0975118 | 0.0446765 | 0.025989
240.88 | 0.0424629 | 0.0285142 | 0.0405475
240.78 | 0.105906 | 0.0439613 | 0.0301167
240.68 | 0.0489967 | 0.0178676 | 0.0479444
240.58 | 0.095023 | 0.0256345 | 0
240.48 | 0.0808427 | 0.0344215 | 0.0231145
240.38 | 0.140703 | 0.0207126 | 0.0669364
240.28 | 0.0378533 | 0.0248576 | 0.0855765
240.18 | 0.0773886 | 0.0604459 | 0.0470255
240.08 | 0.0831346 | 0.090142 | 0.0533401
239.98 | 0.120797 | 0.0685939 | 0.0795137
239.88 | 0.167566 | 0.0181871 | 0.079576
239.78 | 0.121445 | 0.0459399 | 0.077955
239.68 | 0.0494763 | 0.0295861 | 0.060164
239.58 | 0.0850078 | 0.0536554 | 0.0369951
239.48 | 0.0431219 | 0.0250453 | 0.0511163
239.38 | 0.0627721 | 0.0542145 | 0.0607391
239.28 | 0.0442611 | 0.0754528 | 0.0501392
239.18 | 0.0730902 | 0.064832 | 0.0762791
239.08 | 0.12925 | 0.0845322 | 0.0615789
238.98 | 0.123129 | 0.063635 | 0.0927189
238.88 | 0.0748418 | 0.0683322 | 0.0636216
238.78 | 0.129493 | 0.00641758 | 0.0875211
238.68 | 0.118775 | 0.0404834 | 0.0688373
238.58 | 0.118979 | 0.0380028 | 0.0568984
238.48 | 0.104701 | 0.00118558 | 0.0615294
238.38 | 0.00828816 | 0.0482598 | 0.0785838
238.28 | 0.100641 | 0.0469539 | 0.0935236
238.18 | 0.0992353 | 0.0961607 | 0.0610489
238.08 | 0.143233 | 0.0404637 | 0.0853183
237.98 | 0.0887948 | 0.126585 | 0.0748335
237.88 | 0.114851 | 0.11604 | 0.0641811
237.78 | 0.101309 | 0.0981079 | 0.0498144
237.68 | 0.122814 | 0.0388453 | 0.0497056
237.58 | 0.105275 | 0.0789616 | 0.0664504
237.48 | 0.170589 | 0.0578317 | 0.0804777
237.38 | 0.074116 | 0.0431565 | 0.11107
237.28 | 0.079809 | 0.0977749 | 0.0912554
237.18 | 0.148002 | 0.107279 | 0.0926493
237.08 | 0.0739262 | 0.078286 | 0.146224
236.98 | 0.0975932 | 0.0828228 | 0.136354
236.88 | 0.127852 | 0.0871985 | 0.101609
236.78 | 0.127764 | 0.0960013 | 0.131877
236.68 | 0.178643 | 0.107077 | 0.134328
236.58 | 0.115928 | 0.135799 | 0.134355
236.48 | 0.0972481 | 0.129035 | 0.194411
236.38 | 0.159799 | 0.077378 | 0.189059
236.28 | 0.156507 | 0.14219 | 0.248965
236.18 | 0.160506 | 0.144143 | 0.209429
236.08 | 0.131167 | 0.181778 | 0.273267
235.98 | 0.180705 | 0.221804 | 0.276302
235.88 | 0.208256 | 0.168325 | 0.316315
235.78 | 0.205493 | 0.162635 | 0.350106
235.68 | 0.24211 | 0.219877 | 0.383849
235.58 | 0.241787 | 0.252845 | 0.426265
235.48 | 0.222949 | 0.253594 | 0.384179
235.38 | 0.189174 | 0.271905 | 0.339467
235.28 | 0.241847 | 0.260073 | 0.398712
235.18 | 0.2829 | 0.29374 | 0.361148
235.08 | 0.170524 | 0.233947 | 0.279529
234.98 | 0.252314 | 0.303872 | 0.32904
234.88 | 0.223381 | 0.27452 | 0.34891
234.78 | 0.245091 | 0.283931 | 0.306522
234.68 | 0.244085 | 0.323285 | 0.347828
234.58 | 0.242273 | 0.35393 | 0.286726
234.48 | 0.295374 | 0.339541 | 0.336096
234.38 | 0.267086 | 0.359441 | 0.318891
234.28 | 0.286613 | 0.445379 | 0.362186
234.18 | 0.285967 | 0.454904 | 0.371425
234.08 | 0.314384 | 0.463634 | 0.374666
233.98 | 0.315888 | 0.489844 | 0.431116
233.88 | 0.267252 | 0.575182 | 0.503128
233.78 | 0.339422 | 0.616247 | 0.52376
233.68 | 0.409771 | 0.65286 | 0.476577
233.58 | 0.400992 | 0.689 | 0.548386
233.48 | 0.451339 | 0.73988 | 0.544
233.38 | 0.534102 | 0.787259 | 0.571072
233.28 | 0.530511 | 0.926147 | 0.659751
233.18 | 0.628872 | 0.849179 | 0.685105
233.08 | 0.623804 | 0.876631 | 0.771293
232.98 | 0.663052 | 0.960832 | 0.801834
232.88 | 0.764142 | 0.951186 | 0.881242
232.78 | 0.787149 | 0.98183 | 0.893007
232.68 | 0.863689 | 1 | 0.943493
232.58 | 0.859557 | 0.991677 | 0.985621
232.48 | 0.872527 | 0.990809 | 0.958387
232.38 | 0.899944 | 0.974132 | 1
232.28 | 1 | 0.94099 | 0.904236
232.18 | 0.903695 | 0.879025 | 0.871507
232.08 | 0.910688 | 0.886208 | 0.827902
231.98 | 0.927073 | 0.793756 | 0.758285
231.88 | 0.885322 | 0.742528 | 0.679482
231.78 | 0.830716 | 0.697291 | 0.627393
231.68 | 0.70947 | 0.613992 | 0.568743
231.58 | 0.734431 | 0.604289 | 0.545437
231.48 | 0.659302 | 0.495132 | 0.518847
231.38 | 0.627498 | 0.516959 | 0.471248
231.28 | 0.546719 | 0.414821 | 0.381166
231.18 | 0.538901 | 0.421708 | 0.339874
231.08 | 0.510167 | 0.387756 | 0.330814
230.98 | 0.463149 | 0.360271 | 0.309282
230.88 | 0.416904 | 0.301039 | 0.330196
230.78 | 0.401893 | 0.33199 | 0.28335
230.68 | 0.435402 | 0.278721 | 0.268064
230.58 | 0.336186 | 0.286041 | 0.232423
230.48 | 0.317727 | 0.278704 | 0.216081
230.38 | 0.314531 | 0.283768 | 0.172189
230.28 | 0.252849 | 0.271364 | 0.196108
230.18 | 0.313206 | 0.176322 | 0.181196
230.08 | 0.301073 | 0.210819 | 0.159805
229.98 | 0.264113 | 0.195162 | 0.166659
229.88 | 0.25251 | 0.121772 | 0.151563
229.78 | 0.258734 | 0.205669 | 0.135347
229.68 | 0.272195 | 0.227231 | 0.152131
229.58 | 0.252284 | 0.143447 | 0.103323
229.48 | 0.244837 | 0.102333 | 0.142486
229.38 | 0.205282 | 0.103387 | 0.138611
229.28 | 0.300827 | 0.137484 | 0.0652092
229.18 | 0.197783 | 0.152619 | 0.0960384
229.08 | 0.144998 | 0.181816 | 0.0424868
228.98 | 0.192034 | 0.147153 | 0.0667076
228.88 | 0.193148 | 0.0786087 | 0.0666039
228.78 | 0.198836 | 0.138562 | 0.122996
228.68 | 0.203173 | 0.0861269 | 0.039053
228.58 | 0.254326 | 0.140344 | 0.0953021
228.48 | 0.151228 | 0.0980306 | 0.115202
228.38 | 0.111963 | 0.0623791 | 0.0765751
228.28 | 0.157186 | 0.0787808 | 0.120949
228.18 | 0.219518 | 0.0918001 | 0.104656
228.08 | 0.175805 | 0.125642 | 0.0983103
227.98 | 0.18674 | 0.0773422 | 0.0472835
227.88 | 0.172302 | 0.183777 | 0.0490521
227.78 | 0.111893 | 0.0715945 | 0.061914
227.68 | 0.195977 | 0.124639 | 0.0730783
227.58 | 0.188112 | 0.0949889 | 0.0945063
227.48 | 0.0929813 | 0.0933391 | 0.0835697
227.38 | 0.149588 | 0.0771769 | 0.0915272
227.28 | 0.0912106 | 0.10449 | 0.0619495
227.18 | 0.157857 | 0.0197397 | 0.0748563
227.08 | 0.104831 | 0.0509869 | 0.107506
226.98 | 0.125531 | 0.0861148 | 0.0868155
226.88 | 0.105698 | 0.057902 | 0.0907515
226.78 | 0.166692 | 0.0775188 | 0.0837874
226.68 | 0.102865 | 0.100406 | 0.06482
226.58 | 0.119091 | 0.0636919 | 0.105795
226.48 | 0.123969 | 0.0994633 | 0.0731866
226.38 | 0.182681 | 0.0986135 | 0.107871
226.28 | 0.15024 | 0.0435831 | 0.0715506
226.18 | 0.102049 | 0.0389424 | 0.0917464
226.08 | 0.173732 | 0.13452 | 0.0754764
225.98 | 0.143349 | 0.0845127 | 0.0810169
225.88 | 0.155151 | 0.0561663 | 0.0654503
225.78 | 0.128958 | 0.0469704 | 0.0971127
225.68 | 0.193488 | 0.0701736 | 0.0679498
225.58 | 0.219387 | 0.0566744 | 0.066682
225.48 | 0.113536 | 0.00149068 | 0.0629167
225.38 | 0.181592 | 0.0766122 | 0.0710933
225.28 | 0.122065 | 0.0695933 | 0.0818739
225.18 | 0.171307 | 0.0811156 | 0.0780231
225.08 | 0.131742 | 0.0186906 | 0.0969202
224.98 | 0.168106 | 0.0230162 | 0.0856827
224.88 | 0.140058 | 0.0447572 | 0.0277185
224.78 | 0.0953204 | 0.0400873 | 0.118242
224.68 | 0.161869 | 0.0805821 | 0.0769202
224.58 | 0.172572 | 0.0810578 | 0.102122
224.48 | 0.0882243 | 0.109143 | 0.0699157
224.38 | 0.125746 | 0.0687572 | 0.0408656
224.28 | 0.102038 | 0.0762051 | 0.0991729
224.18 | 0.181161 | 0.0840751 | 0.0792179
224.08 | 0.148313 | 0.0546283 | 0.0621894
223.98 | 0.0917155 | 0.0938161 | 0.0510279
223.88 | 0.122048 | 0.0377839 | 0.0237697
223.78 | 0.09715 | 0.0706662 | 0.0656422
223.68 | 0.0786259 | 0.0816785 | 0.0426901
223.58 | 0.112328 | 0.110686 | 0.0335932
223.48 | 0.172179 | 0.0219814 | 0.08804
223.38 | 0.165417 | 0.0630849 | 0.079643
223.28 | 0.149963 | 0.0752174 | 0.0357561
223.18 | 0.117969 | 0.0761849 | 0.073744
223.08 | 0.206997 | 0.0729385 | 0.0878096
222.98 | 0.155981 | 0.146664 | 0.0675485
222.88 | 0.185871 | 0.125347 | 0.0987758
222.78 | 0.19505 | 0.0789753 | 0.0461993
222.68 | 0.114066 | 0.0975363 | 0.0709312
222.58 | 0.161564 | 0.070502 | 0.106521
222.48 | 0.178164 | 0.0853043 | 0.0556518
222.38 | 0.205156 | 0.0859554 | 0.0695939
222.28 | 0.13824 | 0.0999378 | 0.0467904
222.18 | 0.113616 | 0.0505126 | 0.112151
222.08 | 0.16596 | 0.133617 | 0.0548235
221.98 | 0.208979 | 0.129757 | 0.0980219
221.88 | 0.136409 | 0.0802108 | 0.0605588
221.78 | 0.171655 | 0.0965254 | 0.0435952
221.68 | 0.216081 | 0.0737968 | 0.0762786
221.58 | 0.140416 | 0.0800358 | 0.0668846
221.48 | 0.210769 | 0.116233 | 0.0766821
221.38 | 0.17364 | 0.103502 | 0.0345053
221.28 | 0.152556 | 0.0532971 | 0.0651586
221.18 | 0.125098 | 0.0565412 | 0.0626577
221.08 | 0.13901 | 0.10788 | 0.0923027
220.98 | 0.116343 | 0.0662065 | 0.0908493
220.88 | 0.223398 | 0.0417706 | 0.101365
220.78 | 0.1685 | 0.0535911 | 0.0563718
220.68 | 0.219633 | 0.0576742 | 0.0727556
220.58 | 0.147234 | 0.0730057 | 0.0613056
220.48 | 0.224841 | 0.0932418 | 0.0924786
220.38 | 0.176658 | 0.0753716 | 0.107257
220.28 | 0.22438 | 0.0426195 | 0.0670426
220.18 | 0.155598 | 0.0965343 | 0.0828921
220.08 | 0.130833 | 0.0638916 | 0.0402351
219.98 | 0.140752 | 0.0910999 | 0.0746685
219.88 | 0.206515 | 0.110127 | 0.0799975
219.78 | 0.12143 | 0.0842787 | 0.0864975
219.68 | 0.198056 | 0.0814039 | 0.086822
219.58 | 0.147425 | 0.128504 | 0.083431
219.48 | 0.134253 | 0.0627722 | 0.0529072
219.38 | 0.163066 | 0.114243 | 0.08239
219.28 | 0.107298 | 0.123268 | 0.106779
219.18 | 0.202046 | 0.00844797 | 0.0760178
219.08 | 0.119763 | 0.105407 | 0.0831659
218.98 | 0.158928 | 0.120876 | 0.0797256
218.88 | 0.126128 | 0.0407924 | 0.0603
218.78 | 0.222396 | 0.0847284 | 0.0849836
218.68 | 0.143266 | 0.0863911 | 0.102179
218.58 | 0.116854 | 0.0741386 | 0.0435812
218.48 | 0.2333 | 0.119212 | 0.0550331
218.38 | 0.155388 | 0.0769521 | 0.0497581
218.28 | 0.162039 | 0.0988613 | 0.0940861
218.18 | 0.160962 | 0.132407 | 0.0708488
218.08 | 0.175767 | 0.0711388 | 0.0650004
- | - | - | -
- | - | - | -
- | - | - | -
- | - | - | -
- | - | - | -
- | - | - | -
- | - | - | -
- | - | - | -

## P2pBi4fScanSS
180.08 | 0.120038 | 0.111126 | 0.0580933
179.98 | 0.119259 | 0.110838 | 0.0960985
179.88 | 0.116909 | 0.107754 | 0.0970361
179.78 | 0.116903 | 0.107074 | 0.0836324
179.68 | 0.118812 | 0.109155 | 0.10524
179.58 | 0.119172 | 0.107715 | 0.113281
179.48 | 0.117576 | 0.110597 | 0.102099
179.38 | 0.115636 | 0.106072 | 0.0733886
179.28 | 0.119065 | 0.110121 | 0.0920216
179.18 | 0.115054 | 0.109471 | 0.0687994
179.08 | 0.118049 | 0.111659 | 0.0668861
178.98 | 0.124208 | 0.10944 | 0.0936369
178.88 | 0.120027 | 0.107233 | 0.129215
178.78 | 0.116849 | 0.105249 | 0.107258
178.68 | 0.116624 | 0.108792 | 0.0775771
178.58 | 0.107155 | 0.10764 | 0.0590902
178.48 | 0.115747 | 0.105982 | 0.0810396
178.38 | 0.119216 | 0.107545 | 0.0724948
178.28 | 0.118996 | 0.105703 | 0.0746764
178.18 | 0.114213 | 0.107541 | 0.087781
178.08 | 0.114168 | 0.102134 | 0.0830188
177.98 | 0.112474 | 0.104194 | 0.0816687
177.88 | 0.112185 | 0.106197 | 0.109274
177.78 | 0.11108 | 0.110177 | 0.0928971
177.68 | 0.109646 | 0.10488 | 0.0912845
177.58 | 0.108662 | 0.102584 | 0.103474
177.48 | 0.119395 | 0.105771 | 0.111457
177.38 | 0.117042 | 0.10721 | 0.0814267
177.28 | 0.112112 | 0.104423 | 0.118364
177.18 | 0.113702 | 0.105098 | 0.0672682
177.08 | 0.112587 | 0.104874 | 0.0701966
176.98 | 0.10819 | 0.100177 | 0.0954389
176.88 | 0.11794 | 0.103845 | 0.0807432
176.78 | 0.112722 | 0.101408 | 0.0587351
176.68 | 0.113508 | 0.105925 | 0.0678711
176.58 | 0.119241 | 0.108763 | 0.0861913
176.48 | 0.118588 | 0.104994 | 0.0845736
176.38 | 0.118328 | 0.104855 | 0.0742026
176.28 | 0.114783 | 0.107272 | 0.053331
176.18 | 0.117129 | 0.104827 | 0.11166
176.08 | 0.11542 | 0.109826 | 0.100646
175.98 | 0.111953 | 0.106943 | 0.0900242
175.88 | 0.11861 | 0.107572 | 0.0835062
175.78 | 0.12052 | 0.103067 | 0.0907981
175.68 | 0.117909 | 0.109963 | 0.0506563
175.58 | 0.114165 | 0.109111 | 0.0872907
175.48 | 0.111912 | 0.10937 | 0.0660665
175.38 | 0.1182 | 0.106114 | 0.108371
175.28 | 0.121144 | 0.10914 | 0.0780154
175.18 | 0.12122 | 0.107043 | 0.102727
175.08 | 0.113709 | 0.100579 | 0.112897
174.98 | 0.120849 | 0.106186 | 0.0878745
174.88 | 0.117774 | 0.105627 | 0.0849413
174.78 | 0.111086 | 0.103611 | 0.0774793
174.68 | 0.117253 | 0.10623 | 0.0762262
174.58 | 0.111717 | 0.105161 | 0.0926917
174.48 | 0.114737 | 0.101978 | 0.0821407
174.38 | 0.117453 | 0.104967 | 0.0862337
174.28 | 0.11001 | 0.1019 | 0.118142
174.18 | 0.111602 | 0.0984681 | 0.0928386
174.08 | 0.11167 | 0.0998311 | 0.0944535
173.98 | 0.110197 | 0.101804 | 0.0794318
173.88 | 0.109681 | 0.103709 | 0.0607965
173.78 | 0.109492 | 0.0999286 | 0.0979649
173.68 | 0.106853 | 0.0977852 | 0.096965
173.58 | 0.106009 | 0.098878 | 0.0833282
173.48 | 0.108592 | 0.0960502 | 0.0908993
173.38 | 0.109457 | 0.0927142 | 0.0921894
173.28 | 0.107827 | 0.0985291 | 0.0949465
173.18 | 0.105334 | 0.0954035 | 0.108768
173.08 | 0.105237 | 0.0945138 | 0.10477
172.98 | 0.106238 | 0.0943356 | 0.110285
172.88 | 0.108152 | 0.0929923 | 0.0663743
172.78 | 0.102789 | 0.0910885 | 0.108303
172.68 | 0.102116 | 0.0966127 | 0.129193
172.58 | 0.103459 | 0.092767 | 0.0917773
172.48 | 0.109035 | 0.0876945 | 0.101488
172.38 | 0.105614 | 0.0965315 | 0.0928392
172.28 | 0.102845 | 0.0913905 | 0.118027
172.18 | 0.0980663 | 0.0924277 | 0.105213
172.08 | 0.101644 | 0.0892484 | 0.122071
171.98 | 0.106085 | 0.0907375 | 0.100508
171.88 | 0.100414 | 0.0903032 | 0.0632063
171.78 | 0.1023 | 0.0887279 | 0.0932947
171.68 | 0.0991336 | 0.091516 | 0.133052
171.58 | 0.0971223 | 0.0919171 | 0.105265
171.48 | 0.103272 | 0.0900525 | 0.127709
171.38 | 0.101726 | 0.094646 | 0.136926
171.28 | 0.0986751 | 0.0945069 | 0.0988826
171.18 | 0.0993452 | 0.0983406 | 0.124963
171.08 | 0.101583 | 0.100389 | 0.111027
170.98 | 0.105636 | 0.101257 | 0.139854
170.88 | 0.0982365 | 0.104891 | 0.13902
170.78 | 0.10166 | 0.10841 | 0.176327
170.68 | 0.106478 | 0.114779 | 0.202401
170.58 | 0.110969 | 0.118036 | 0.202407
170.48 | 0.117601 | 0.127779 | 0.269544
170.38 | 0.115689 | 0.135697 | 0.254276
170.28 | 0.114302 | 0.143315 | 0.301614
170.18 | 0.12058 | 0.150314 | 0.331116
170.08 | 0.117465 | 0.159958 | 0.352423
169.98 | 0.125675 | 0.163334 | 0.457892
169.88 | 0.133054 | 0.166856 | 0.415789
169.78 | 0.141075 | 0.167531 | 0.461074
169.68 | 0.143332 | 0.167347 | 0.478643
169.58 | 0.154091 | 0.171193 | 0.474354
169.48 | 0.150166 | 0.179506 | 0.486319
169.38 | 0.156594 | 0.175482 | 0.497674
169.28 | 0.156972 | 0.185602 | 0.517713
169.18 | 0.158475 | 0.191318 | 0.56619
169.08 | 0.154057 | 0.194623 | 0.564258
168.98 | 0.160184 | 0.202487 | 0.617806
168.88 | 0.157617 | 0.208622 | 0.648076
168.78 | 0.161262 | 0.209543 | 0.656353
168.68 | 0.163291 | 0.210949 | 0.65454
168.58 | 0.161226 | 0.200405 | 0.630941
168.48 | 0.169588 | 0.192578 | 0.644453
168.38 | 0.186866 | 0.176349 | 0.629938
168.28 | 0.187507 | 0.169526 | 0.549518
168.18 | 0.194497 | 0.157937 | 0.512568
168.08 | 0.184873 | 0.143363 | 0.480572
167.98 | 0.174769 | 0.132882 | 0.361765
167.88 | 0.167062 | 0.117121 | 0.344423
167.78 | 0.15722 | 0.113136 | 0.309566
167.68 | 0.141138 | 0.104356 | 0.258774
167.58 | 0.132815 | 0.101926 | 0.206416
167.48 | 0.127383 | 0.0966492 | 0.24624
167.38 | 0.121831 | 0.0919474 | 0.201016
167.28 | 0.114898 | 0.0892615 | 0.193641
167.18 | 0.110025 | 0.0892202 | 0.152696
167.08 | 0.105977 | 0.0853135 | 0.177736
166.98 | 0.0981294 | 0.0807867 | 0.161527
166.88 | 0.0989181 | 0.0808819 | 0.178774
166.78 | 0.0962539 | 0.0816523 | 0.17821
166.68 | 0.0970659 | 0.080298 | 0.161919
166.58 | 0.0939719 | 0.0850853 | 0.137605
166.48 | 0.0973779 | 0.0853133 | 0.188224
166.38 | 0.101751 | 0.0860962 | 0.169642
166.28 | 0.104425 | 0.0887449 | 0.215659
166.18 | 0.104116 | 0.0933375 | 0.209779
166.08 | 0.107799 | 0.0964971 | 0.223416
165.98 | 0.117265 | 0.104106 | 0.300542
165.88 | 0.11842 | 0.114417 | 0.331497
165.78 | 0.14377 | 0.131244 | 0.32584
165.68 | 0.152874 | 0.146674 | 0.377639
165.58 | 0.165915 | 0.173245 | 0.388228
165.48 | 0.18413 | 0.203351 | 0.455805
165.38 | 0.221341 | 0.240508 | 0.510186
165.28 | 0.262355 | 0.293493 | 0.580339
165.18 | 0.310834 | 0.359964 | 0.63035
165.08 | 0.372744 | 0.43734 | 0.679592
164.98 | 0.456736 | 0.514071 | 0.729813
164.88 | 0.538956 | 0.602386 | 0.719998
164.78 | 0.626004 | 0.691542 | 0.785904
164.68 | 0.70193 | 0.740931 | 0.816098
164.58 | 0.776568 | 0.799617 | 0.848276
164.48 | 0.799949 | 0.797411 | 0.769441
164.38 | 0.798598 | 0.758331 | 0.709653
164.28 | 0.795483 | 0.705268 | 0.679421
164.18 | 0.732165 | 0.62584 | 0.62217
164.08 | 0.646694 | 0.536345 | 0.568278
163.98 | 0.55332 | 0.450009 | 0.448659
163.88 | 0.456739 | 0.358571 | 0.359457
163.78 | 0.378764 | 0.300586 | 0.290706
163.68 | 0.317836 | 0.239827 | 0.323115
163.58 | 0.262457 | 0.195188 | 0.286799
163.48 | 0.217831 | 0.170054 | 0.225137
163.38 | 0.186046 | 0.145162 | 0.260682
163.28 | 0.163961 | 0.128476 | 0.199154
163.18 | 0.137936 | 0.108348 | 0.217758
163.08 | 0.140422 | 0.102382 | 0.224473
162.98 | 0.128461 | 0.0961822 | 0.21322
162.88 | 0.112698 | 0.0860897 | 0.195647
162.78 | 0.113974 | 0.0814732 | 0.175428
162.68 | 0.108137 | 0.0779737 | 0.226528
162.58 | 0.105974 | 0.0710057 | 0.20469
162.48 | 0.101231 | 0.0663523 | 0.221366
162.38 | 0.0882297 | 0.0688854 | 0.175122
162.28 | 0.0873671 | 0.0605239 | 0.15327
162.18 | 0.0813617 | 0.0577124 | 0.14834
162.08 | 0.0810895 | 0.0575437 | 0.146502
161.98 | 0.074539 | 0.0578677 | 0.131158
161.88 | 0.0746546 | 0.050021 | 0.133522
161.78 | 0.0723705 | 0.0520312 | 0.15192
161.68 | 0.068804 | 0.0520404 | 0.110293
161.58 | 0.0671467 | 0.0490929 | 0.105228
161.48 | 0.0654797 | 0.0502378 | 0.143664
161.38 | 0.0705272 | 0.0528418 | 0.134611
161.28 | 0.0740929 | 0.0530139 | 0.158933
161.18 | 0.0720609 | 0.0575197 | 0.128661
161.08 | 0.0702327 | 0.0531873 | 0.166863
160.98 | 0.0754303 | 0.0664703 | 0.234481
160.88 | 0.0791809 | 0.0694721 | 0.207449
160.78 | 0.0892858 | 0.0755645 | 0.242797
160.68 | 0.0972264 | 0.0863017 | 0.28429
160.58 | 0.107435 | 0.103786 | 0.353521
160.48 | 0.115602 | 0.120243 | 0.418369
160.38 | 0.146575 | 0.140499 | 0.463973
160.28 | 0.165544 | 0.174259 | 0.504726
160.18 | 0.190134 | 0.214977 | 0.590429
160.08 | 0.228808 | 0.271942 | 0.6099
159.98 | 0.279483 | 0.327198 | 0.684799
159.88 | 0.33872 | 0.409219 | 0.717551
159.78 | 0.42348 | 0.508215 | 0.754946
159.68 | 0.510464 | 0.619616 | 0.870063
159.58 | 0.625403 | 0.725854 | 0.91071
159.48 | 0.740214 | 0.832881 | 0.93878
159.38 | 0.856853 | 0.922258 | 1
159.28 | 0.951198 | 1 | 0.992187
159.18 | 0.997933 | 0.985365 | 0.960761
159.08 | 1 | 0.955842 | 0.892146
158.98 | 0.959971 | 0.890084 | 0.783692
158.88 | 0.883874 | 0.766337 | 0.710333
158.78 | 0.78962 | 0.643664 | 0.617032
158.68 | 0.666585 | 0.531528 | 0.547106
158.58 | 0.541937 | 0.427746 | 0.406438
158.48 | 0.445182 | 0.334955 | 0.350167
158.38 | 0.349821 | 0.265371 | 0.314449
158.28 | 0.28222 | 0.204333 | 0.26875
158.18 | 0.228307 | 0.169102 | 0.228076
158.08 | 0.179769 | 0.139888 | 0.194787
157.98 | 0.157049 | 0.113432 | 0.183448
157.88 | 0.133017 | 0.0949032 | 0.205084
157.78 | 0.121663 | 0.0867602 | 0.209668
157.68 | 0.104589 | 0.0699761 | 0.20455
157.58 | 0.0998736 | 0.0668584 | 0.203766
157.48 | 0.0880639 | 0.0556827 | 0.168142
157.38 | 0.0856183 | 0.0526751 | 0.197946
157.28 | 0.0810133 | 0.0495284 | 0.176741
157.18 | 0.0725423 | 0.0481565 | 0.180996
157.08 | 0.065924 | 0.0442546 | 0.152795
156.98 | 0.0630785 | 0.0377864 | 0.112952
156.88 | 0.0580668 | 0.0327862 | 0.139397
156.78 | 0.0560862 | 0.0330434 | 0.115484
156.68 | 0.0443571 | 0.028551 | 0.095624
156.58 | 0.0426902 | 0.0273582 | 0.0728786
156.48 | 0.042769 | 0.024842 | 0.100231
156.38 | 0.0337642 | 0.0231494 | 0.0570843
156.28 | 0.0344777 | 0.025636 | 0.0479393
156.18 | 0.0350704 | 0.0225252 | 0.0251629
156.08 | 0.0294489 | 0.0229851 | 0.0484521
155.98 | 0.0324868 | 0.0199214 | 0.0526442
155.88 | 0.0298971 | 0.0189428 | 0.0483495
155.78 | 0.0291969 | 0.0197922 | 0.0310003
155.68 | 0.0245467 | 0.0168146 | 0.0531716
155.58 | 0.0283073 | 0.0143459 | 0.0418548
155.48 | 0.0263013 | 0.0160332 | 0.064287
155.38 | 0.0244321 | 0.0171307 | 0.0593371
155.28 | 0.0258269 | 0.0150297 | 0.0763029
155.18 | 0.021619 | 0.0166129 | 0.0745666
155.08 | 0.0226527 | 0.015131 | 0.0475363
154.98 | 0.0227124 | 0.0135312 | 0.0598624
154.88 | 0.0198307 | 0.014974 | 0.0619697
154.78 | 0.0233417 | 0.0121171 | 0.0585419
154.68 | 0.020852 | 0.0154593 | 0.0630411
154.58 | 0.0177794 | 0.013636 | 0.0346452
154.48 | 0.0208785 | 0.0125926 | 0.0491904
154.38 | 0.0183099 | 0.010023 | 0.0434695
154.28 | 0.0195118 | 0.0119379 | 0.0654079
154.18 | 0.0174666 | 0.011005 | 0.0155475
154.08 | 0.0168626 | 0.0119388 | 0.0599325
153.98 | 0.0180143 | 0.0141507 | 0.0641536
153.88 | 0.0162619 | 0.0134079 | 0.0697413
153.78 | 0.0168125 | 0.011541 | 0.0761775
153.68 | 0.016848 | 0.0114959 | 0.051359
153.58 | 0.0196943 | 0.0112604 | 0.0537456
153.48 | 0.0154237 | 0.0147634 | 0.0962718
153.38 | 0.0142852 | 0.0147209 | 0.0593603
153.28 | 0.0136657 | 0.0130674 | 0.0713129
153.18 | 0.0144108 | 0.0125208 | 0.0752191
153.08 | 0.0137028 | 0.0103124 | 0.0904745
152.98 | 0.0173975 | 0.00908712 | 0.0944896
152.88 | 0.0187459 | 0.00933732 | 0.0831543
152.78 | 0.0148035 | 0.00954301 | 0.0888035
152.68 | 0.0112758 | 0.00839419 | 0.0809545
152.58 | 0.00953659 | 0.007488 | 0.0623215
152.48 | 0.00985362 | 0.0105459 | 0.0569666
152.38 | 0.0155571 | 0.0105634 | 0.0363063
152.28 | 0.0148701 | 0.00535599 | 0.0563217
152.18 | 0.0127012 | 0.00907507 | 0.0701753
152.08 | 0.0107612 | 0.00786873 | 0.0468533
151.98 | 0.0151799 | 0.00876687 | 0.0449793
151.88 | 0.0164012 | 0.00937121 | 0.0597221
151.78 | 0.0157115 | 0.00833331 | 0.0264706
151.68 | 0.0138853 | 0.00661012 | 0.0588513
151.58 | 0.013838 | 0.00496084 | 0.027067
151.48 | 0.0117106 | 0.00660909 | 0.0430559
151.38 | 0.0125158 | 0.00710678 | 0.0631718
151.28 | 0.0130387 | 0.00468402 | 0.0484657
151.18 | 0.0109944 | 0.00901921 | 0.0592255
151.08 | 0.0169019 | 0.00752221 | 0.0498725
150.98 | 0.014628 | 0.00718324 | 0.0266819
150.88 | 0.0123047 | 0.00694041 | 0.058326
150.78 | 0.0103255 | 0.00813029 | 0.0362678
150.68 | 0.0109156 | 0.00496812 | 0.0767876
150.58 | 0.0106787 | 0.00731322 | 0.0653296
150.48 | 0.0157561 | 0.00669854 | 0.0650148
150.38 | 0.0136356 | 0.00475959 | 0.0270036
150.28 | 0.0105634 | 0.00863524 | 0.0471252
150.18 | 0.0138634 | 0.00559604 | 0.0421853
150.08 | 0.0111647 | 0.00823708 | 0.0429116
149.98 | 0.0111174 | 0.00616571 | 0.0360715
149.88 | 0.0093211 | 0.00689769 | 0.0170008
149.78 | 0.0138336 | 0.00717371 | 0.0269928
149.68 | 0.0105377 | 0.00464127 | 0.0515385
149.58 | 0.0143049 | 0.00575834 | 0.0448452
149.48 | 0.0108649 | 0.00681482 | 0.0399049
149.38 | 0.0131583 | 0.00466582 | 0.0317214
149.28 | 0.0131967 | 0.00506102 | 0.0359122
149.18 | 0.00982524 | 0.00523056 | 0.0273281
149.08 | 0.0104133 | 0.00318009 | 0.0580288
148.98 | 0.0115035 | 0.00555404 | 0.0442937
148.88 | 0.00990873 | 0.0062925 | 0.0689579
148.78 | 0.0122196 | 0.00650293 | 0.0322027
148.68 | 0.0125635 | 0.00524957 | 0.0761723
148.58 | 0.0115795 | 0.00498894 | 0.0312028
148.48 | 0.0120781 | 0.00662817 | 0.0172505
148.38 | 0.0130132 | 0.00651197 | 0.0570529
148.28 | 0.0111922 | 0.00449092 | 0.065612
148.18 | 0.00721744 | 0.00594349 | 0.031682
148.08 | 0.00894977 | 0.00437938 | 0.0444874
147.98 | 0.0144823 | 0.00641958 | 0.0528207
147.88 | 0.0119383 | 0.00416247 | 0.0213674
147.78 | 0.0103723 | 0.00232204 | 0.0387129
147.68 | 0.0127915 | 0.00425283 | 0.0494356
147.58 | 0.00834186 | 0.00736621 | 0.00881676
147.48 | 0.0110228 | 0.00376113 | 0.0258651
147.38 | 0.00978465 | 0.0064464 | 0.0641975
147.28 | 0.0115932 | 0.00440829 | 0.0383213
147.18 | 0.0100728 | 0.00429906 | 0.0367509
147.08 | 0.00997338 | 0.005183 | 0.03434
146.98 | 0.0124118 | 0.00706243 | 0.0475686
146.88 | 0.00891551 | 0.00689553 | 0.0692768
146.78 | 0.00646303 | 0.00275669 | 0.0485034
146.68 | 0.00563811 | 0.00412225 | 0.039633
146.58 | 0.0123348 | 0.00441545 | 0.0371571
146.48 | 0.0109031 | 0.00517784 | 0.046328
146.38 | 0.0104863 | 0.00274137 | 0.0516069
146.28 | 0.00902724 | 0.00569666 | 0.0477205
146.18 | 0.00974574 | 0.00577311 | 0.0442377
146.08 | 0.00970628 | 0.00154357 | 0.0430416
145.98 | 0.00907281 | 0.00445013 | 0.0521188
145.88 | 0.01028 | 0.00585482 | 0.0429337
145.78 | 0.0123348 | 0.00384829 | 0.0628291
145.68 | 0.00874023 | 0.00552857 | 0.0646459
145.58 | 0.0119083 | 0.00380468 | 0.0544663
145.48 | 0.00927861 | 0.00634591 | 0.0313769
145.38 | 0.00563367 | 0.00434983 | 0.0755768
145.28 | 0.00810157 | 0.00470243 | 0.073624
145.18 | 0.00594241 | 0.00388569 | 0.0427895
145.08 | 0.00590003 | 0.00448005 | 0.0134748
144.98 | 0.0089007 | 0.00258887 | 0.0443648
144.88 | 0.0117123 | 0.00443816 | 0.0784778
144.78 | 0.00885762 | 0.00688853 | 0.0575331
144.68 | 0.00823505 | 0.00264777 | 0.0565127
144.58 | 0.00922555 | 0.0039446 | 0.0471784
144.48 | 0.00388724 | 0.00276257 | 0
144.38 | 0.00965801 | 0.00433389 | 0.0463879
144.28 | 0.00643526 | 0.00411204 | 0.0444305
144.18 | 0.00733245 | 0.00362272 | 0.0554391
144.08 | 0.00606268 | 0.00163936 | 0.0526318
143.98 | 0.00886333 | 0.0051422 | 0.0652648
143.88 | 0.00694254 | 0.00562774 | 0.0566119
143.78 | 0.00803621 | 0.00609532 | 0.0492633
143.68 | 0.0126563 | 0.00472278 | 0.0602281
143.58 | 0.00497467 | 0.00239449 | 0.0708986
143.48 | 0.00329343 | 0.00394517 | 0.0209417
143.38 | 0.00704192 | 0.00523068 | 0.0676259
143.28 | 0.0073494 | 0.0024385 | 0.0468573
143.18 | 0.00630811 | 0.00542272 | 0.0623401
143.08 | 0.00787618 | 0.00477126 | 0.0264305
142.98 | 0.00523138 | 0.00331611 | 0.0287693
142.88 | 0.00384651 | 0.00824053 | 0.0612317
142.78 | 0.00731317 | 0.00447382 | 0.0590531
142.68 | 0.00440714 | 0.00342481 | 0.0231166
142.58 | 0.0047325 | 0.00459567 | 0.0393251
142.48 | 0.00710681 | 0.00303764 | 0.0642642
142.38 | 0.00700784 | 0.0017187 | 0.0713055
142.28 | 0.00485481 | 0.00313674 | 0.0408596
142.18 | 0.00659061 | 0.00541821 | 0.0289358
142.08 | 0.00453889 | 0.0064133 | 0.0362371
141.98 | 0.00475974 | 0.00256269 | 0.032451
141.88 | 0.00724227 | 0.00294462 | 0.0636591
141.78 | 0.00539606 | 0.00326093 | 0.0862462
141.68 | 0.00701127 | 0.00611059 | 0.053257
141.58 | 0.00713003 | 0.00646122 | 0.0541576
141.48 | 0.00679863 | 0.0052654 | 0.0333594
141.38 | 0.00410817 | 0.00644913 | 0.0565103
141.28 | 0.00513796 | 0.00559518 | 0.053642
141.18 | 0.00399152 | 0.0039902 | 0.0548747
141.08 | 0.00521487 | 0.00828186 | 0.0612521
140.98 | 0.00433381 | 0.00482223 | 0.0543167
140.88 | 0.00377347 | 0.00635243 | 0.0621138
140.78 | 0.00597462 | 0.00305768 | 0.0361263
140.68 | 0.00549491 | 0.0046862 | 0.0553115
140.58 | 0.00515074 | 0.00411336 | 0.0708912
140.48 | 0.00441183 | 0.00464658 | 0.0618074
140.38 | 0.0038805 | 0.0062547 | 0.0662342
140.28 | 0.00511392 | 0.00562722 | 0.0551913
140.18 | 0.00317032 | 0.00515252 | 0.05241
140.08 | 0.0043355 | 0.00476983 | 0.0422713
139.98 | 0.0014499 | 0.00501518 | 0.0331517
139.88 | 0.00555712 | 0.00429256 | 0.0219353
139.78 | 0 | 0.00317335 | 0.0808175
139.68 | 0.00506745 | 0.0034958 | 0.0833773
139.58 | 0.0049631 | 0.00534807 | 0.074236
139.48 | 0.00452277 | 0.00420108 | 0.00949574
139.38 | 0.00503194 | 0.00331319 | 0.0485597
139.28 | 0.0047195 | 0.00277851 | 0.0526859
139.18 | 0.00255629 | 0.00251511 | 0.0497021
139.08 | 0.000992534 | 0.00640431 | 0.0459192
138.98 | 0.0041277 | 0.00417364 | 0.0420941
138.88 | 0.00570857 | 0.00586077 | 0.0566697
138.78 | 0.00532551 | 0.00405001 | 0.0506335
138.68 | 0.00011578 | 0.00422056 | 0.0472518
138.58 | 0.00384553 | 0.00449713 | 0.0576254
138.48 | 0.00352652 | 0.0043718 | 0.0310455
138.38 | 0.00605696 | 0.00120893 | 0.0621079
138.28 | 0.00432538 | 0.00319362 | 0.0366849
138.18 | 0.00542229 | 0.00443007 | 0.0260256
138.08 | 0.00470729 | 0.00206518 | 0.0391866
137.98 | 0.00292859 | 0.00678985 | 0.0248992
137.88 | 0.0027846 | 0.00492986 | 0.0619654
137.78 | 0.00357728 | 0.00713161 | 0.0752587
137.68 | 0.00165338 | 0.00723987 | 0.0413573
137.58 | 0.00340068 | 0.00122671 | 0.0342366
137.48 | 0.0023665 | 0.00466456 | 0.0400131
137.38 | 0.00483442 | 0.00554986 | 0.0356155
137.28 | 0.00264845 | 0.00518176 | 0.0427923
137.18 | 0.00611006 | 0.0045753 | 0.032019
137.08 | 0.00652898 | 0.00515974 | 0.0514528
136.98 | 0.00750239 | 0.00658856 | 0.0678333
136.88 | 0.00613349 | 0.00438317 | 0.0528865
136.78 | 0.00306766 | 0.00423594 | 0.0702981
136.68 | 0.0031921 | 0.00341023 | 0.0695535
136.58 | 0.00426654 | 0.00469946 | 0.0463345
136.48 | 0.00508283 | 0.00477086 | 0.037042
136.38 | 0.0023615 | 0.00464529 | 0.0338259
136.28 | 0.00431223 | 0.00480114 | 0.0729484
136.18 | 0.00462599 | 0.00603509 | 0.0536979
136.08 | 0.00577861 | 0.00426502 | 0.0740255
135.98 | 0.00534146 | 0.00332895 | 0.0680892
135.88 | 0.00964815 | 0.0041323 | 0.0451545
135.78 | 0.00717105 | 0.00529585 | 0.0690968
135.68 | 0.00973989 | 0.0059225 | 0.0723514
135.58 | 0.00904278 | 0.00721912 | 0.0664113
135.48 | 0.0104875 | 0.00597271 | 0.0629635
135.38 | 0.013893 | 0.00874833 | 0.113091
135.28 | 0.0139511 | 0.00812992 | 0.0435275
135.18 | 0.0139052 | 0.00891311 | 0.0793038
135.08 | 0.0177307 | 0.0123167 | 0.0771068
134.98 | 0.0185709 | 0.0121717 | 0.0650825
134.88 | 0.0252786 | 0.0178565 | 0.0802895
134.78 | 0.023314 | 0.0157832 | 0.0850863
134.68 | 0.0301886 | 0.0163755 | 0.100935
134.58 | 0.038407 | 0.0214401 | 0.107143
134.48 | 0.0411109 | 0.0248271 | 0.0720384
134.38 | 0.0449756 | 0.0238773 | 0.126622
134.28 | 0.0519435 | 0.0306757 | 0.177134
134.18 | 0.059016 | 0.0292634 | 0.136078
134.08 | 0.0676694 | 0.0358243 | 0.178468
133.98 | 0.0732591 | 0.0392238 | 0.165126
133.88 | 0.0768202 | 0.0402042 | 0.155875
133.78 | 0.0860649 | 0.0422417 | 0.155485
133.68 | 0.0894328 | 0.0424049 | 0.156493
133.58 | 0.0975214 | 0.0443106 | 0.152596
133.48 | 0.104444 | 0.0486552 | 0.16337
133.38 | 0.112226 | 0.0454248 | 0.19709
133.28 | 0.109652 | 0.0438021 | 0.21913
133.18 | 0.11514 | 0.0430876 | 0.188048
133.08 | 0.116893 | 0.0438886 | 0.170458
132.98 | 0.116236 | 0.0367261 | 0.188015
132.88 | 0.113973 | 0.0371217 | 0.162395
132.78 | 0.113491 | 0.0339114 | 0.126123
132.68 | 0.107769 | 0.0258955 | 0.12135
132.58 | 0.110259 | 0.0242032 | 0.117319
132.48 | 0.0976411 | 0.0188712 | 0.136366
132.38 | 0.0937071 | 0.0141464 | 0.0998397
132.28 | 0.0858873 | 0.0097608 | 0.0896787
132.18 | 0.0806085 | 0.00879143 | 0.0986122
132.08 | 0.0649608 | 0.009368 | 0.0774422
131.98 | 0.0538288 | 0.00904876 | 0.0814506
131.88 | 0.0489276 | 0.00844411 | 0.0744048
131.78 | 0.039225 | 0.00857639 | 0.0894541
131.68 | 0.0334059 | 0.00752196 | 0.096127
131.58 | 0.029114 | 0.00307844 | 0.0623148
131.48 | 0.0262181 | 0.00587766 | 0.0650786
131.38 | 0.0191596 | 0.00623487 | 0.0701493
131.28 | 0.0181577 | 0.00541374 | 0.0511776
131.18 | 0.0129858 | 0.0053602 | 0.0469418
131.08 | 0.0121077 | 0.00605474 | 0.052466
130.98 | 0.00987524 | 0.00401469 | 0.0593849
130.88 | 0.010708 | 0.00411936 | 0.0589441
130.78 | 0.00590807 | 0.00232105 | 0.0635766
130.68 | 0.00641608 | 0.00474161 | 0.0803707
130.58 | 0.00702728 | 0.00573688 | 0.0593456
130.48 | 0.00410507 | 0.00520956 | 0.0832828
130.38 | 0.00352976 | 0.00689332 | 0.0731465
130.28 | 0.00678006 | 0.0082551 | 0.0674446
130.18 | 0.00480782 | 0.00227148 | 0.0914567
130.08 | 0.00668911 | 0.00556654 | 0.0504179
129.98 | 0.0052638 | 0.00524255 | 0.0739146
129.88 | 0.00358529 | 0.00440981 | 0.0595631
129.78 | 0.00590308 | 0.00367714 | 0.0566992
129.68 | 0.00519237 | 0.00406381 | 0.0380265
129.58 | 0.00637385 | 0.00249321 | 0.0901932
129.48 | 0.00552809 | 0.00516307 | 0.0665734
129.38 | 0.00520263 | 0.00546422 | 0.0258763
129.28 | 0.00251842 | 0.00387913 | 0.081998
129.18 | 0.00527199 | 0.00556634 | 0.0286452
129.08 | 0.00330595 | 0.00210375 | 0.0535162
128.98 | 0.00766659 | 0.00406598 | 0.0385166
128.88 | 0.00646679 | 0.000241225 | 0.0736164
128.78 | 0.00789822 | 0.00321739 | 0.062919
128.68 | 0.0013555 | 0.00342925 | 0.0578833
128.58 | 0.00439862 | 0.00661956 | 0.0532958
128.48 | 0.00457817 | 0.00592703 | 0.121516
128.38 | 0.00492487 | 0.00366611 | 0.0513826
128.28 | 0.00685452 | 0.00640134 | 0.0654709
128.18 | 0.00623498 | 0.00468244 | 0.0696162
128.08 | 0.00432725 | 0.00651339 | 0.0348267
127.98 | 0.00682607 | 0.00230685 | 0.0680192
127.88 | 0.00298529 | 0.00699367 | 0.0600078
127.78 | 0.00347462 | 0.00561343 | 0.0664453
127.68 | 0.00252768 | 0.00517342 | 0.0729306
127.58 | 0.00494185 | 0.00377889 | 0.0725236
127.48 | 0.00546372 | 0.00723709 | 0.076113
127.38 | 0.00381413 | 0.00768612 | 0.0623562
127.28 | 0.00330213 | 0.0045528 | 0.0729115
127.18 | 0.00287078 | 0.00573543 | 0.0710702
127.08 | 0.00377107 | 0 | 0.0845555
126.98 | 0.00316047 | 0.00561774 | 0.0384198
126.88 | 0.0060351 | 0.00319243 | 0.0750795
126.78 | 0.00422154 | 0.00712367 | 0.0956503
126.68 | 0.00467842 | 0.00417018 | 0.0502968
126.58 | 0.00323385 | 0.00451994 | 0.0729465
126.48 | 0.00560073 | 0.00592575 | 0.0651517
126.38 | 0.00283083 | 0.0046359 | 0.0742074
126.28 | 0.00486956 | 0.00537926 | 0.0740781
126.18 | 0.00308589 | 0.00515966 | 0.0565447
126.08 | 0.00679288 | 0.00773328 | 0.0702633
125.98 | 0.00172152 | 0.00502288 | 0.0674126
125.88 | 0.00321023 | 0.00251693 | 0.0804493
125.78 | 0.00548014 | 0.00373134 | 0.0744308
125.68 | 0.0013691 | 0.00698408 | 0.0830005
125.58 | 0.00262991 | 0.00461167 | 0.0861417
125.48 | 0.00346733 | 0.00509549 | 0.0758225
125.38 | 0.00120696 | 0.00460621 | 0.0637196
125.28 | 0.00285308 | 0.00871802 | 0.049731
125.18 | 0.00456328 | 0.00760999 | 0.0856056
125.08 | 0.00696969 | 0.00618818 | 0.0602223
124.98 | 0.0014634 | 0.00639297 | 0.0851413
124.88 | 0.00564725 | 0.00554367 | 0.065301
124.78 | 0.00294203 | 0.00625703 | 0.103334
124.68 | 0.00261926 | 0.00477553 | 0.0933529
124.58 | 0.00779768 | 0.00609447 | 0.12259
124.48 | 0.00280731 | 0.00542275 | 0.112956
124.38 | 0.0047967 | 0.00708144 | 0.0536457
124.28 | 0.00459855 | 0.00599297 | 0.0697072
124.18 | 0.00833098 | 0.00703009 | 0.0491644
124.08 | 0.00451175 | 0.00744737 | 0.0793031
123.98 | 0.00378201 | 0.0068703 | 0.0822409
123.88 | 0.00536907 | 0.00701079 | 0.0828334
123.78 | 0.00618901 | 0.00761424 | 0.0806055
123.68 | 0.0075935 | 0.00880747 | 0.0686077
123.58 | 0.00857001 | 0.00736806 | 0.100154
123.48 | 0.00291084 | 0.0074367 | 0.0790854
123.38 | 0.0066158 | 0.0094379 | 0.103807
123.28 | 0.00878165 | 0.00633291 | 0.076721
123.18 | 0.0077778 | 0.00664436 | 0.109423
123.08 | 0.00599136 | 0.00960158 | 0.117001
122.98 | 0.00579049 | 0.00882264 | 0.0845122
122.88 | 0.00688285 | 0.00454053 | 0.105335
122.78 | 0.00165671 | 0.00668001 | 0.112119
122.68 | 0.00258597 | 0.00687101 | 0.0945732
122.58 | 0.00444403 | 0.00711617 | 0.101023
122.48 | 0.00855505 | 0.00901888 | 0.0868627
122.38 | 0.0061648 | 0.00786441 | 0.147873
122.28 | 0.00960463 | 0.00787572 | 0.115215
122.18 | 0.00681494 | 0.00901005 | 0.0840406
122.08 | 0.00826126 | 0.00896014 | 0.0992596
- | - | - | -
- | - | - | -
- | - | - | -
- | - | - | -
- | - | - | -
- | - | - | -
- | - | - | -
- | - | - | -
- | - | - | -
- | - | - | -
- | - | - | -
- | - | - | -
- | - | - | -
- | - | - | -
- | - | - | -
- | - | - | -
- | - | - | -
- | - | - | -
- | - | - | -
- | - | - | -
- | - | - | -
- | - | - | -
- | - | - | -
- | - | - | -
- | - | - | -
- | - | - | -
- | - | - | -
- | - | - | -

## V2pO1sScanSS
543.08 | 0.10872 | 0.087781 | 0.146249
542.98 | 0.113817 | 0.0890279 | 0.143446
542.88 | 0.118572 | 0.0833772 | 0.140625
542.78 | 0.114749 | 0.0863948 | 0.137502
542.68 | 0.119387 | 0.0816361 | 0.139363
542.58 | 0.116195 | 0.0823161 | 0.136871
542.48 | 0.116187 | 0.0795394 | 0.137621
542.38 | 0.121272 | 0.0803958 | 0.142531
542.28 | 0.119339 | 0.0822118 | 0.138155
542.18 | 0.113975 | 0.0821919 | 0.138088
542.08 | 0.116822 | 0.0796722 | 0.13163
541.98 | 0.114593 | 0.0756223 | 0.130126
541.88 | 0.115406 | 0.0787734 | 0.135841
541.78 | 0.111957 | 0.0763463 | 0.136129
541.68 | 0.106656 | 0.0772853 | 0.131595
541.58 | 0.113648 | 0.0752604 | 0.138517
541.48 | 0.113504 | 0.074701 | 0.128913
541.38 | 0.104931 | 0.0737468 | 0.137979
541.28 | 0.102312 | 0.0744927 | 0.130584
541.18 | 0.112151 | 0.0691727 | 0.123002
541.08 | 0.0994343 | 0.0744932 | 0.127133
540.98 | 0.102177 | 0.0695728 | 0.126161
540.88 | 0.103916 | 0.0718615 | 0.130017
540.78 | 0.0981878 | 0.0699082 | 0.121813
540.68 | 0.0993379 | 0.0730031 | 0.118674
540.58 | 0.0982863 | 0.0730038 | 0.122669
540.48 | 0.09832 | 0.0688595 | 0.120572
540.38 | 0.0952687 | 0.0650174 | 0.12457
540.28 | 0.100961 | 0.0668267 | 0.120657
540.18 | 0.100592 | 0.0678067 | 0.115833
540.08 | 0.0960689 | 0.0665407 | 0.117398
539.98 | 0.0986107 | 0.0657323 | 0.119321
539.88 | 0.0931066 | 0.0634518 | 0.117476
539.78 | 0.0892513 | 0.0658727 | 0.118454
539.68 | 0.0821522 | 0.0659312 | 0.114859
539.58 | 0.0871896 | 0.0605647 | 0.122371
539.48 | 0.0778089 | 0.0619274 | 0.118934
539.38 | 0.0853895 | 0.0602335 | 0.113348
539.28 | 0.0812871 | 0.0610036 | 0.114008
539.18 | 0.0835019 | 0.0628012 | 0.125994
539.08 | 0.0830168 | 0.0666966 | 0.11926
538.98 | 0.0811568 | 0.0673912 | 0.124262
538.88 | 0.0822055 | 0.0662174 | 0.119846
538.78 | 0.0761024 | 0.0658718 | 0.121931
538.68 | 0.0788639 | 0.063224 | 0.121577
538.58 | 0.081316 | 0.0660561 | 0.126728
538.48 | 0.0794728 | 0.0658754 | 0.119477
538.38 | 0.0708231 | 0.0712546 | 0.124528
538.28 | 0.0715284 | 0.0722756 | 0.130553
538.18 | 0.0731855 | 0.0696741 | 0.132608
538.08 | 0.0744828 | 0.0739647 | 0.132133
537.98 | 0.0761048 | 0.0718988 | 0.140025
537.88 | 0.0756335 | 0.0735325 | 0.14193
537.78 | 0.0682582 | 0.0744379 | 0.134781
537.68 | 0.071828 | 0.0787864 | 0.140414
537.58 | 0.0719692 | 0.0814083 | 0.152762
537.48 | 0.0734434 | 0.0793955 | 0.148733
537.38 | 0.0750362 | 0.0830025 | 0.159363
537.28 | 0.0744463 | 0.0851878 | 0.154058
537.18 | 0.0705022 | 0.0849406 | 0.168342
537.08 | 0.0696622 | 0.0875714 | 0.172296
536.98 | 0.0686208 | 0.0850291 | 0.174052
536.88 | 0.0730198 | 0.0877842 | 0.180489
536.78 | 0.0667237 | 0.0867422 | 0.1836
536.68 | 0.0653807 | 0.0855206 | 0.187534
536.58 | 0.0703633 | 0.0959079 | 0.19103
536.48 | 0.0675342 | 0.0919025 | 0.196646
536.38 | 0.0634652 | 0.0928797 | 0.200297
536.28 | 0.068936 | 0.0926742 | 0.207147
536.18 | 0.0708099 | 0.0926822 | 0.201587
536.08 | 0.0688879 | 0.0939453 | 0.197819
535.98 | 0.0685182 | 0.0954283 | 0.210066
535.88 | 0.0687415 | 0.0897941 | 0.212981
535.78 | 0.0686954 | 0.0881892 | 0.206386
535.68 | 0.073291 | 0.0844368 | 0.206255
535.58 | 0.0701888 | 0.0866064 | 0.207881
535.48 | 0.0735528 | 0.0858938 | 0.206963
535.38 | 0.0692706 | 0.0858255 | 0.19279
535.28 | 0.0716063 | 0.0861271 | 0.190221
535.18 | 0.0712568 | 0.0838724 | 0.193286
535.08 | 0.0713128 | 0.0808733 | 0.185116
534.98 | 0.071933 | 0.0839425 | 0.196118
534.88 | 0.0782571 | 0.0801472 | 0.193582
534.78 | 0.0782959 | 0.0821783 | 0.175935
534.68 | 0.081803 | 0.0827744 | 0.16385
534.58 | 0.0806899 | 0.08131 | 0.171145
534.48 | 0.0854849 | 0.0823006 | 0.169397
534.38 | 0.0978684 | 0.0844763 | 0.171092
534.28 | 0.0970164 | 0.0851404 | 0.163801
534.18 | 0.0932248 | 0.0868988 | 0.16135
534.08 | 0.109604 | 0.090373 | 0.170125
533.98 | 0.114666 | 0.093435 | 0.171428
533.88 | 0.118228 | 0.0953854 | 0.16979
533.78 | 0.125483 | 0.102789 | 0.177732
533.68 | 0.131839 | 0.105444 | 0.177725
533.58 | 0.139303 | 0.112594 | 0.188449
533.48 | 0.156142 | 0.125963 | 0.200067
533.38 | 0.164456 | 0.13095 | 0.214358
533.28 | 0.178531 | 0.137437 | 0.239309
533.18 | 0.190768 | 0.147191 | 0.247092
533.08 | 0.208714 | 0.165896 | 0.278856
532.98 | 0.221177 | 0.185611 | 0.310218
532.88 | 0.240342 | 0.199584 | 0.352374
532.78 | 0.263867 | 0.221102 | 0.386541
532.68 | 0.287797 | 0.245038 | 0.436105
532.58 | 0.313647 | 0.276383 | 0.489815
532.48 | 0.329808 | 0.297833 | 0.548907
532.38 | 0.361921 | 0.334908 | 0.611755
532.28 | 0.393409 | 0.365384 | 0.688805
532.18 | 0.428112 | 0.391475 | 0.753975
532.08 | 0.481731 | 0.423988 | 0.811984
531.98 | 0.535717 | 0.451426 | 0.875484
531.88 | 0.590204 | 0.469697 | 0.927308
531.78 | 0.649484 | 0.47952 | 0.955829
531.68 | 0.704473 | 0.494199 | 0.983543
531.58 | 0.769259 | 0.497531 | 1
531.48 | 0.82115 | 0.485934 | 0.991036
531.38 | 0.872271 | 0.476892 | 0.966637
531.28 | 0.913343 | 0.464193 | 0.933417
531.18 | 0.943846 | 0.453005 | 0.896237
531.08 | 0.972295 | 0.432197 | 0.853257
530.98 | 0.986645 | 0.42793 | 0.819415
530.88 | 0.995577 | 0.425496 | 0.792107
530.78 | 0.991709 | 0.427812 | 0.775806
530.68 | 0.983785 | 0.450551 | 0.776259
530.58 | 1 | 0.486989 | 0.798965
530.48 | 0.989654 | 0.549038 | 0.80782
530.38 | 0.981928 | 0.619682 | 0.8297
530.28 | 0.977901 | 0.691121 | 0.880565
530.18 | 0.963896 | 0.780889 | 0.898361
530.08 | 0.942276 | 0.873636 | 0.903078
529.98 | 0.912419 | 0.930186 | 0.885135
529.88 | 0.84273 | 0.97623 | 0.850141
529.78 | 0.780063 | 1 | 0.789286
529.68 | 0.711957 | 0.986132 | 0.725075
529.58 | 0.635095 | 0.927544 | 0.64351
529.48 | 0.555266 | 0.87631 | 0.570197
529.38 | 0.477521 | 0.787581 | 0.479102
529.28 | 0.403544 | 0.690265 | 0.400747
529.18 | 0.341578 | 0.597753 | 0.329695
529.08 | 0.291803 | 0.497181 | 0.269222
528.98 | 0.241678 | 0.402886 | 0.222429
528.88 | 0.209451 | 0.333288 | 0.181142
528.78 | 0.18418 | 0.26031 | 0.153815
528.68 | 0.157074 | 0.206459 | 0.122201
528.58 | 0.133078 | 0.160702 | 0.109638
528.48 | 0.113848 | 0.120642 | 0.0963823
528.38 | 0.100858 | 0.0938793 | 0.0774436
528.28 | 0.0889487 | 0.0761787 | 0.0779712
528.18 | 0.086309 | 0.0613425 | 0.0683815
528.08 | 0.0786931 | 0.0495806 | 0.0660533
527.98 | 0.0684301 | 0.0441902 | 0.0547083
527.88 | 0.0675379 | 0.0360299 | 0.0472601
527.78 | 0.057805 | 0.0276727 | 0.0506095
527.68 | 0.0623665 | 0.0294927 | 0.0539772
527.58 | 0.0521725 | 0.0231037 | 0.0411177
527.48 | 0.0546205 | 0.023446 | 0.0431634
527.38 | 0.0539819 | 0.0205823 | 0.0528098
527.28 | 0.0531712 | 0.0172082 | 0.0495307
527.18 | 0.0480969 | 0.0182606 | 0.0482042
527.08 | 0.047438 | 0.0181528 | 0.0481694
526.98 | 0.0434435 | 0.0160012 | 0.0446005
526.88 | 0.0459066 | 0.0165466 | 0.0418611
526.78 | 0.0523478 | 0.0140817 | 0.0421839
526.68 | 0.0402344 | 0.0139059 | 0.0452992
526.58 | 0.0486845 | 0.0114238 | 0.0423898
526.48 | 0.0488136 | 0.011527 | 0.0430082
526.38 | 0.0515353 | 0.0106209 | 0.0490053
526.28 | 0.0498321 | 0.0119741 | 0.050053
526.18 | 0.04641 | 0.0115777 | 0.056194
526.08 | 0.0500294 | 0.0120447 | 0.0464077
525.98 | 0.0507453 | 0.0114612 | 0.0483048
525.88 | 0.0493288 | 0.0151528 | 0.0543494
525.78 | 0.0508185 | 0.0126391 | 0.0602445
525.68 | 0.0522917 | 0.0131041 | 0.0570235
525.58 | 0.0526633 | 0.0120485 | 0.0611801
525.48 | 0.0613276 | 0.013995 | 0.0652382
525.38 | 0.0505352 | 0.0135727 | 0.0737858
525.28 | 0.0593985 | 0.0131383 | 0.0774506
525.18 | 0.0557975 | 0.01618 | 0.0892454
525.08 | 0.0686104 | 0.0133072 | 0.0966699
524.98 | 0.0677292 | 0.0117325 | 0.098745
524.88 | 0.069824 | 0.0162873 | 0.088799
524.78 | 0.0707115 | 0.0144367 | 0.102953
524.68 | 0.0788306 | 0.0151568 | 0.112392
524.58 | 0.0721271 | 0.0152829 | 0.114801
524.48 | 0.0733341 | 0.0182955 | 0.118364
524.38 | 0.0803175 | 0.0172961 | 0.115616
524.28 | 0.0748985 | 0.0156001 | 0.117685
524.18 | 0.0804221 | 0.0183313 | 0.117274
524.08 | 0.0746651 | 0.0151708 | 0.107803
523.98 | 0.0771854 | 0.0178442 | 0.111164
523.88 | 0.0719718 | 0.017411 | 0.114818
523.78 | 0.0732344 | 0.0168504 | 0.111626
523.68 | 0.0648014 | 0.0161066 | 0.103774
523.58 | 0.0646646 | 0.0175959 | 0.10985
523.48 | 0.0680012 | 0.0182335 | 0.105514
523.38 | 0.0623531 | 0.0193831 | 0.0975904
523.28 | 0.0581371 | 0.0161658 | 0.100586
523.18 | 0.0635627 | 0.0144685 | 0.0962232
523.08 | 0.0613726 | 0.0149074 | 0.0911624
522.98 | 0.0612347 | 0.0128094 | 0.0870635
522.88 | 0.0571319 | 0.0125091 | 0.0844579
522.78 | 0.0584577 | 0.0150769 | 0.0886891
522.68 | 0.0560131 | 0.0111887 | 0.0800672
522.58 | 0.0517035 | 0.0126742 | 0.0720528
522.48 | 0.0521996 | 0.00935377 | 0.0735656
522.38 | 0.0469784 | 0.0130196 | 0.0717558
522.28 | 0.0476683 | 0.00943045 | 0.0642039
522.18 | 0.0386741 | 0.0103657 | 0.0617561
522.08 | 0.0416585 | 0.0116671 | 0.0592696
521.98 | 0.035806 | 0.00796218 | 0.0597097
521.88 | 0.038233 | 0.00845951 | 0.0539204
521.78 | 0.0356713 | 0.00860128 | 0.0531508
521.68 | 0.0395873 | 0.00745949 | 0.0483671
521.58 | 0.032541 | 0.00635013 | 0.0476419
521.48 | 0.0338075 | 0.00755928 | 0.0434036
521.38 | 0.039674 | 0.00483455 | 0.0422558
521.28 | 0.0389861 | 0.0059702 | 0.0434207
521.18 | 0.0390855 | 0.00713853 | 0.0438476
521.08 | 0.0364752 | 0.00687998 | 0.0396219
520.98 | 0.0331012 | 0.00500797 | 0.0333608
520.88 | 0.0263802 | 0.00703817 | 0.0400599
520.78 | 0.0298472 | 0.00631216 | 0.0331588
520.68 | 0.0218627 | 0.00718639 | 0.0289891
520.58 | 0.0305017 | 0.00678415 | 0.0303323
520.48 | 0.0290446 | 0.00495604 | 0.0342113
520.38 | 0.0324285 | 0.00470183 | 0.0380155
520.28 | 0.0246007 | 0.00726245 | 0.0316125
520.18 | 0.0242407 | 0.00422283 | 0.0271251
520.08 | 0.0314912 | 0.00335697 | 0.030079
519.98 | 0.0296297 | 0.0053984 | 0.0365851
519.88 | 0.029359 | 0.00631481 | 0.02789
519.78 | 0.0327621 | 0.00671214 | 0.0291869
519.68 | 0.0270666 | 0.00596491 | 0.0304745
519.58 | 0.0277119 | 0.00296227 | 0.0273309
519.48 | 0.0277136 | 0.00473759 | 0.0327933
519.38 | 0.028643 | 0.00485851 | 0.0317155
519.28 | 0.030845 | 0.00449628 | 0.038152
519.18 | 0.0278034 | 0.00612595 | 0.0313691
519.08 | 0.0272672 | 0.00659634 | 0.0380797
518.98 | 0.0279029 | 0.00345281 | 0.035797
518.88 | 0.0315811 | 0.00637032 | 0.032507
518.78 | 0.0304745 | 0.00588016 | 0.0299764
518.68 | 0.0305606 | 0.00294884 | 0.0325657
518.58 | 0.0392983 | 0.00710899 | 0.0438441
518.48 | 0.0427001 | 0.00803055 | 0.0432219
518.38 | 0.0376641 | 0.00599877 | 0.0444878
518.28 | 0.0374023 | 0.00530285 | 0.0446954
518.18 | 0.0414933 | 0.00419738 | 0.0469165
518.08 | 0.0432673 | 0.00709094 | 0.0593062
517.98 | 0.0515203 | 0.00490752 | 0.0591015
517.88 | 0.0576298 | 0.00850333 | 0.0658273
517.78 | 0.0611641 | 0.0104597 | 0.0830241
517.68 | 0.0716626 | 0.0121021 | 0.0888586
517.58 | 0.0822882 | 0.0104177 | 0.106094
517.48 | 0.0896672 | 0.0105109 | 0.126719
517.38 | 0.106051 | 0.0107688 | 0.149676
517.28 | 0.123911 | 0.0117804 | 0.176005
517.18 | 0.142757 | 0.0144518 | 0.203237
517.08 | 0.162698 | 0.0111896 | 0.229808
516.98 | 0.176839 | 0.0159692 | 0.236109
516.88 | 0.182938 | 0.0136491 | 0.243705
516.78 | 0.192075 | 0.013404 | 0.240425
516.68 | 0.188484 | 0.0135664 | 0.209161
516.58 | 0.18011 | 0.0168896 | 0.183598
516.48 | 0.170735 | 0.0118961 | 0.162799
516.38 | 0.149766 | 0.0126059 | 0.139475
516.28 | 0.1326 | 0.0159965 | 0.120671
516.18 | 0.121808 | 0.0121642 | 0.103759
516.08 | 0.104244 | 0.00929961 | 0.0781012
515.98 | 0.0886575 | 0.012155 | 0.0783398
515.88 | 0.0742421 | 0.0138403 | 0.0758494
515.78 | 0.077073 | 0.0116302 | 0.060282
515.68 | 0.0684767 | 0.00731586 | 0.0592655
515.58 | 0.0631343 | 0.00983566 | 0.0490207
515.48 | 0.0595472 | 0.0110876 | 0.0465322
515.38 | 0.0580671 | 0.0123495 | 0.0445562
515.28 | 0.0445431 | 0.00982927 | 0.0350301
515.18 | 0.0416666 | 0.00904211 | 0.0385368
515.08 | 0.0392969 | 0.00686347 | 0.0262886
514.98 | 0.0371303 | 0.00339083 | 0.0261159
514.88 | 0.0389947 | 0.00507085 | 0.0248956
514.78 | 0.0317747 | 0.00744529 | 0.0235469
514.68 | 0.0240736 | 0.00866128 | 0.0187669
514.58 | 0.0291064 | 0.00806979 | 0.014272
514.48 | 0.0184541 | 0.00462301 | 0.017538
514.38 | 0.024836 | 0.00362054 | 0.0153737
514.28 | 0.0223453 | 0.00242763 | 0.0179666
514.18 | 0.0163605 | 0.00291289 | 0.00874591
514.08 | 0.0193438 | 0.00406028 | 0.0126529
513.98 | 0.00889781 | 0.00574028 | 0.0108858
513.88 | 0.0123892 | 0.00529551 | 0.00698518
513.78 | 0.0181167 | 0.000995553 | 0.0158496
513.68 | 0.009094 | 0.00505773 | 0.00780159
513.58 | 0.0145062 | 0.00129327 | 0.00642037
513.48 | 0.00168495 | 0.00168647 | 0.00612491
513.38 | 0.0149829 | 0.00269949 | 0.00520546
513.28 | 0.00556132 | 0.00206423 | 0.00866251
513.18 | 0.00799239 | 0.0020558 | 0.0080415
513.08 | 0.00806031 | 0.00461379 | 0.0122069
512.98 | 0.00537776 | 0.00154254 | 0.00390905
512.88 | 0.0116457 | 4.99473e-06 | 0.000829938
512.78 | 0.00903129 | 0.00242985 | 0.00498545
512.68 | 0.0047588 | 0.00386567 | 0.0138332
512.58 | 0.00769304 | 0.00112436 | 0.00950531
512.48 | 0.00739227 | 0.00132007 | 0.00454353
512.38 | 0.0071061 | 0.00185056 | 0.00710606
512.28 | 0.00780048 | 0.00261228 | 0.00618324
512.18 | 0.00388267 | 0.00168722 | 0.00375284
512.08 | 7.84863e-05 | 0.00265627 | 0
511.98 | 0.00571244 | 0.00268005 | 0.0072007
511.88 | 0.00741633 | 0.00204534 | 0.00909543
511.78 | 0.0125911 | 0.000603258 | 0.00730327
511.68 | 0.00682513 | 0.00330877 | 0.0115056
511.58 | 0.00906404 | 0.00173656 | 0.0104099
511.48 | 0.0076908 | 0.0028116 | 0.0115732
511.38 | 0.0125412 | 0.00460895 | 0.00886846
511.28 | 0.00457768 | 0.0018216 | 0.00512701
511.18 | 0.00503857 | 0.00036784 | 5.71947e-05
511.08 | 0.00992938 | 0.00363757 | 0.00870875
510.98 | 0.00777044 | 0.00451116 | 0.00725438
510.88 | 0 | 0.00437571 | 0.00833433
510.78 | 0.00161096 | 0.00131799 | 0.00525898
510.68 | 0.0135686 | 0.00652233 | 0.00853296
510.58 | 0.0109708 | 0.0042648 | 0.00584651
510.48 | 0.00423653 | 0.0036097 | 0.00923132
510.38 | 0.00691751 | 0.00452931 | 0.00571594
510.28 | 0.00430549 | 0.00140853 | 0.00798619
510.18 | 0.00386852 | 0.00332114 | 0.000967669
510.08 | 0.0109807 | 0.00409623 | 0.00871003
509.98 | 0.00535268 | 0.000692234 | 0.00341577
509.88 | 0.00035499 | 0.00434473 | 0.00715328
509.78 | 0.000885453 | 0.00190122 | 0.010471
509.68 | 0.0109362 | 0.000796856 | 0.00132247
509.58 | 0.00312213 | 0.00198724 | 0.00396163
509.48 | 0.0011658 | 0.00200483 | 0.0125086
509.38 | 0.00507132 | 0.00472451 | 0.0124758
509.28 | 0.00370543 | 0.00453431 | 0.00788661
509.18 | 0.00765759 | 0.0045768 | 0.0103481
509.08 | 0.00291631 | 0.00586511 | 0.00957647
508.98 | 0.00489889 | 0.00509208 | 0.00561362
508.88 | 0.005395 | 0.00317426 | 0.00662225
508.78 | 0.0102712 | 0.0055263 | 0.00858939
508.68 | 0.00561363 | 0.00682374 | 0.00837448
508.58 | 0.008712 | 0.00198527 | 0.0145475
508.48 | 0.00917307 | 0.00621286 | 0.0020675
508.38 | 0.00337008 | 0.00617602 | 0.00693
508.28 | 0.00589186 | 0.0047354 | 0.0162292
508.18 | 0.00445248 | 0.0036273 | 0.0114362
508.08 | 0.00579527 | 0.00183869 | 0.00742996
507.98 | 0.00846972 | 0.00318796 | 0.00736245
507.88 | 0.00750842 | 0.00586963 | 0.00695348
507.78 | 0.00380286 | 0.00529265 | 0.00785642
507.68 | 0.00459894 | 0.00355068 | 0.00814748
507.58 | 0.00488051 | 0 | 0.00888173
507.48 | 0.00700801 | 0.00353691 | 0.0103549
507.38 | 0.00229157 | 0.00445413 | 0.00631171
507.28 | 0.00788591 | 0.00469375 | 0.00230611
507.18 | 0.00412114 | 0.00274523 | 0.00443369
507.08 | 0.00371889 | 0.0002163 | 0.00234747
- | - | - | -
- | - | - | -
- | - | - | -
- | - | - | -
- | - | - | -
- | - | - | -
- | - | - | -
- | - | - | -
- | - | - | -
- | - | - | -
- | - | - | -
- | - | - | -
- | - | - | -
- | - | - | -
- | - | - | -
- | - | - | -
- | - | - | -
- | - | - | -
- | - | - | -
- | - | - | -
- | - | - | -
- | - | - | -
- | - | - | -
- | - | - | -
- | - | - | -
- | - | - | -
- | - | - | -
- | - | - | -
- | - | - | -
- | - | - | -
- | - | - | -

## Co2pScanSS
543.08 | 0.10872 | 0.087781 | 0.146249
542.98 | 0.113817 | 0.0890279 | 0.143446
542.88 | 0.118572 | 0.0833772 | 0.140625
542.78 | 0.114749 | 0.0863948 | 0.137502
542.68 | 0.119387 | 0.0816361 | 0.139363
542.58 | 0.116195 | 0.0823161 | 0.136871
542.48 | 0.116187 | 0.0795394 | 0.137621
542.38 | 0.121272 | 0.0803958 | 0.142531
542.28 | 0.119339 | 0.0822118 | 0.138155
542.18 | 0.113975 | 0.0821919 | 0.138088
542.08 | 0.116822 | 0.0796722 | 0.13163
541.98 | 0.114593 | 0.0756223 | 0.130126
541.88 | 0.115406 | 0.0787734 | 0.135841
541.78 | 0.111957 | 0.0763463 | 0.136129
541.68 | 0.106656 | 0.0772853 | 0.131595
541.58 | 0.113648 | 0.0752604 | 0.138517
541.48 | 0.113504 | 0.074701 | 0.128913
541.38 | 0.104931 | 0.0737468 | 0.137979
541.28 | 0.102312 | 0.0744927 | 0.130584
541.18 | 0.112151 | 0.0691727 | 0.123002
541.08 | 0.0994343 | 0.0744932 | 0.127133
540.98 | 0.102177 | 0.0695728 | 0.126161
540.88 | 0.103916 | 0.0718615 | 0.130017
540.78 | 0.0981878 | 0.0699082 | 0.121813
540.68 | 0.0993379 | 0.0730031 | 0.118674
540.58 | 0.0982863 | 0.0730038 | 0.122669
540.48 | 0.09832 | 0.0688595 | 0.120572
540.38 | 0.0952687 | 0.0650174 | 0.12457
540.28 | 0.100961 | 0.0668267 | 0.120657
540.18 | 0.100592 | 0.0678067 | 0.115833
540.08 | 0.0960689 | 0.0665407 | 0.117398
539.98 | 0.0986107 | 0.0657323 | 0.119321
539.88 | 0.0931066 | 0.0634518 | 0.117476
539.78 | 0.0892513 | 0.0658727 | 0.118454
539.68 | 0.0821522 | 0.0659312 | 0.114859
539.58 | 0.0871896 | 0.0605647 | 0.122371
539.48 | 0.0778089 | 0.0619274 | 0.118934
539.38 | 0.0853895 | 0.0602335 | 0.113348
539.28 | 0.0812871 | 0.0610036 | 0.114008
539.18 | 0.0835019 | 0.0628012 | 0.125994
539.08 | 0.0830168 | 0.0666966 | 0.11926
538.98 | 0.0811568 | 0.0673912 | 0.124262
538.88 | 0.0822055 | 0.0662174 | 0.119846
538.78 | 0.0761024 | 0.0658718 | 0.121931
538.68 | 0.0788639 | 0.063224 | 0.121577
538.58 | 0.081316 | 0.0660561 | 0.126728
538.48 | 0.0794728 | 0.0658754 | 0.119477
538.38 | 0.0708231 | 0.0712546 | 0.124528
538.28 | 0.0715284 | 0.0722756 | 0.130553
538.18 | 0.0731855 | 0.0696741 | 0.132608
538.08 | 0.0744828 | 0.0739647 | 0.132133
537.98 | 0.0761048 | 0.0718988 | 0.140025
537.88 | 0.0756335 | 0.0735325 | 0.14193
537.78 | 0.0682582 | 0.0744379 | 0.134781
537.68 | 0.071828 | 0.0787864 | 0.140414
537.58 | 0.0719692 | 0.0814083 | 0.152762
537.48 | 0.0734434 | 0.0793955 | 0.148733
537.38 | 0.0750362 | 0.0830025 | 0.159363
537.28 | 0.0744463 | 0.0851878 | 0.154058
537.18 | 0.0705022 | 0.0849406 | 0.168342
537.08 | 0.0696622 | 0.0875714 | 0.172296
536.98 | 0.0686208 | 0.0850291 | 0.174052
536.88 | 0.0730198 | 0.0877842 | 0.180489
536.78 | 0.0667237 | 0.0867422 | 0.1836
536.68 | 0.0653807 | 0.0855206 | 0.187534
536.58 | 0.0703633 | 0.0959079 | 0.19103
536.48 | 0.0675342 | 0.0919025 | 0.196646
536.38 | 0.0634652 | 0.0928797 | 0.200297
536.28 | 0.068936 | 0.0926742 | 0.207147
536.18 | 0.0708099 | 0.0926822 | 0.201587
536.08 | 0.0688879 | 0.0939453 | 0.197819
535.98 | 0.0685182 | 0.0954283 | 0.210066
535.88 | 0.0687415 | 0.0897941 | 0.212981
535.78 | 0.0686954 | 0.0881892 | 0.206386
535.68 | 0.073291 | 0.0844368 | 0.206255
535.58 | 0.0701888 | 0.0866064 | 0.207881
535.48 | 0.0735528 | 0.0858938 | 0.206963
535.38 | 0.0692706 | 0.0858255 | 0.19279
535.28 | 0.0716063 | 0.0861271 | 0.190221
535.18 | 0.0712568 | 0.0838724 | 0.193286
535.08 | 0.0713128 | 0.0808733 | 0.185116
534.98 | 0.071933 | 0.0839425 | 0.196118
534.88 | 0.0782571 | 0.0801472 | 0.193582
534.78 | 0.0782959 | 0.0821783 | 0.175935
534.68 | 0.081803 | 0.0827744 | 0.16385
534.58 | 0.0806899 | 0.08131 | 0.171145
534.48 | 0.0854849 | 0.0823006 | 0.169397
534.38 | 0.0978684 | 0.0844763 | 0.171092
534.28 | 0.0970164 | 0.0851404 | 0.163801
534.18 | 0.0932248 | 0.0868988 | 0.16135
534.08 | 0.109604 | 0.090373 | 0.170125
533.98 | 0.114666 | 0.093435 | 0.171428
533.88 | 0.118228 | 0.0953854 | 0.16979
533.78 | 0.125483 | 0.102789 | 0.177732
533.68 | 0.131839 | 0.105444 | 0.177725
533.58 | 0.139303 | 0.112594 | 0.188449
533.48 | 0.156142 | 0.125963 | 0.200067
533.38 | 0.164456 | 0.13095 | 0.214358
533.28 | 0.178531 | 0.137437 | 0.239309
533.18 | 0.190768 | 0.147191 | 0.247092
533.08 | 0.208714 | 0.165896 | 0.278856
532.98 | 0.221177 | 0.185611 | 0.310218
532.88 | 0.240342 | 0.199584 | 0.352374
532.78 | 0.263867 | 0.221102 | 0.386541
532.68 | 0.287797 | 0.245038 | 0.436105
532.58 | 0.313647 | 0.276383 | 0.489815
532.48 | 0.329808 | 0.297833 | 0.548907
532.38 | 0.361921 | 0.334908 | 0.611755
532.28 | 0.393409 | 0.365384 | 0.688805
532.18 | 0.428112 | 0.391475 | 0.753975
532.08 | 0.481731 | 0.423988 | 0.811984
531.98 | 0.535717 | 0.451426 | 0.875484
531.88 | 0.590204 | 0.469697 | 0.927308
531.78 | 0.649484 | 0.47952 | 0.955829
531.68 | 0.704473 | 0.494199 | 0.983543
531.58 | 0.769259 | 0.497531 | 1
531.48 | 0.82115 | 0.485934 | 0.991036
531.38 | 0.872271 | 0.476892 | 0.966637
531.28 | 0.913343 | 0.464193 | 0.933417
531.18 | 0.943846 | 0.453005 | 0.896237
531.08 | 0.972295 | 0.432197 | 0.853257
530.98 | 0.986645 | 0.42793 | 0.819415
530.88 | 0.995577 | 0.425496 | 0.792107
530.78 | 0.991709 | 0.427812 | 0.775806
530.68 | 0.983785 | 0.450551 | 0.776259
530.58 | 1 | 0.486989 | 0.798965
530.48 | 0.989654 | 0.549038 | 0.80782
530.38 | 0.981928 | 0.619682 | 0.8297
530.28 | 0.977901 | 0.691121 | 0.880565
530.18 | 0.963896 | 0.780889 | 0.898361
530.08 | 0.942276 | 0.873636 | 0.903078
529.98 | 0.912419 | 0.930186 | 0.885135
529.88 | 0.84273 | 0.97623 | 0.850141
529.78 | 0.780063 | 1 | 0.789286
529.68 | 0.711957 | 0.986132 | 0.725075
529.58 | 0.635095 | 0.927544 | 0.64351
529.48 | 0.555266 | 0.87631 | 0.570197
529.38 | 0.477521 | 0.787581 | 0.479102
529.28 | 0.403544 | 0.690265 | 0.400747
529.18 | 0.341578 | 0.597753 | 0.329695
529.08 | 0.291803 | 0.497181 | 0.269222
528.98 | 0.241678 | 0.402886 | 0.222429
528.88 | 0.209451 | 0.333288 | 0.181142
528.78 | 0.18418 | 0.26031 | 0.153815
528.68 | 0.157074 | 0.206459 | 0.122201
528.58 | 0.133078 | 0.160702 | 0.109638
528.48 | 0.113848 | 0.120642 | 0.0963823
528.38 | 0.100858 | 0.0938793 | 0.0774436
528.28 | 0.0889487 | 0.0761787 | 0.0779712
528.18 | 0.086309 | 0.0613425 | 0.0683815
528.08 | 0.0786931 | 0.0495806 | 0.0660533
527.98 | 0.0684301 | 0.0441902 | 0.0547083
527.88 | 0.0675379 | 0.0360299 | 0.0472601
527.78 | 0.057805 | 0.0276727 | 0.0506095
527.68 | 0.0623665 | 0.0294927 | 0.0539772
527.58 | 0.0521725 | 0.0231037 | 0.0411177
527.48 | 0.0546205 | 0.023446 | 0.0431634
527.38 | 0.0539819 | 0.0205823 | 0.0528098
527.28 | 0.0531712 | 0.0172082 | 0.0495307
527.18 | 0.0480969 | 0.0182606 | 0.0482042
527.08 | 0.047438 | 0.0181528 | 0.0481694
526.98 | 0.0434435 | 0.0160012 | 0.0446005
526.88 | 0.0459066 | 0.0165466 | 0.0418611
526.78 | 0.0523478 | 0.0140817 | 0.0421839
526.68 | 0.0402344 | 0.0139059 | 0.0452992
526.58 | 0.0486845 | 0.0114238 | 0.0423898
526.48 | 0.0488136 | 0.011527 | 0.0430082
526.38 | 0.0515353 | 0.0106209 | 0.0490053
526.28 | 0.0498321 | 0.0119741 | 0.050053
526.18 | 0.04641 | 0.0115777 | 0.056194
526.08 | 0.0500294 | 0.0120447 | 0.0464077
525.98 | 0.0507453 | 0.0114612 | 0.0483048
525.88 | 0.0493288 | 0.0151528 | 0.0543494
525.78 | 0.0508185 | 0.0126391 | 0.0602445
525.68 | 0.0522917 | 0.0131041 | 0.0570235
525.58 | 0.0526633 | 0.0120485 | 0.0611801
525.48 | 0.0613276 | 0.013995 | 0.0652382
525.38 | 0.0505352 | 0.0135727 | 0.0737858
525.28 | 0.0593985 | 0.0131383 | 0.0774506
525.18 | 0.0557975 | 0.01618 | 0.0892454
525.08 | 0.0686104 | 0.0133072 | 0.0966699
524.98 | 0.0677292 | 0.0117325 | 0.098745
524.88 | 0.069824 | 0.0162873 | 0.088799
524.78 | 0.0707115 | 0.0144367 | 0.102953
524.68 | 0.0788306 | 0.0151568 | 0.112392
524.58 | 0.0721271 | 0.0152829 | 0.114801
524.48 | 0.0733341 | 0.0182955 | 0.118364
524.38 | 0.0803175 | 0.0172961 | 0.115616
524.28 | 0.0748985 | 0.0156001 | 0.117685
524.18 | 0.0804221 | 0.0183313 | 0.117274
524.08 | 0.0746651 | 0.0151708 | 0.107803
523.98 | 0.0771854 | 0.0178442 | 0.111164
523.88 | 0.0719718 | 0.017411 | 0.114818
523.78 | 0.0732344 | 0.0168504 | 0.111626
523.68 | 0.0648014 | 0.0161066 | 0.103774
523.58 | 0.0646646 | 0.0175959 | 0.10985
523.48 | 0.0680012 | 0.0182335 | 0.105514
523.38 | 0.0623531 | 0.0193831 | 0.0975904
523.28 | 0.0581371 | 0.0161658 | 0.100586
523.18 | 0.0635627 | 0.0144685 | 0.0962232
523.08 | 0.0613726 | 0.0149074 | 0.0911624
522.98 | 0.0612347 | 0.0128094 | 0.0870635
522.88 | 0.0571319 | 0.0125091 | 0.0844579
522.78 | 0.0584577 | 0.0150769 | 0.0886891
522.68 | 0.0560131 | 0.0111887 | 0.0800672
522.58 | 0.0517035 | 0.0126742 | 0.0720528
522.48 | 0.0521996 | 0.00935377 | 0.0735656
522.38 | 0.0469784 | 0.0130196 | 0.0717558
522.28 | 0.0476683 | 0.00943045 | 0.0642039
522.18 | 0.0386741 | 0.0103657 | 0.0617561
522.08 | 0.0416585 | 0.0116671 | 0.0592696
521.98 | 0.035806 | 0.00796218 | 0.0597097
521.88 | 0.038233 | 0.00845951 | 0.0539204
521.78 | 0.0356713 | 0.00860128 | 0.0531508
521.68 | 0.0395873 | 0.00745949 | 0.0483671
521.58 | 0.032541 | 0.00635013 | 0.0476419
521.48 | 0.0338075 | 0.00755928 | 0.0434036
521.38 | 0.039674 | 0.00483455 | 0.0422558
521.28 | 0.0389861 | 0.0059702 | 0.0434207
521.18 | 0.0390855 | 0.00713853 | 0.0438476
521.08 | 0.0364752 | 0.00687998 | 0.0396219
520.98 | 0.0331012 | 0.00500797 | 0.0333608
520.88 | 0.0263802 | 0.00703817 | 0.0400599
520.78 | 0.0298472 | 0.00631216 | 0.0331588
520.68 | 0.0218627 | 0.00718639 | 0.0289891
520.58 | 0.0305017 | 0.00678415 | 0.0303323
520.48 | 0.0290446 | 0.00495604 | 0.0342113
520.38 | 0.0324285 | 0.00470183 | 0.0380155
520.28 | 0.0246007 | 0.00726245 | 0.0316125
520.18 | 0.0242407 | 0.00422283 | 0.0271251
520.08 | 0.0314912 | 0.00335697 | 0.030079
519.98 | 0.0296297 | 0.0053984 | 0.0365851
519.88 | 0.029359 | 0.00631481 | 0.02789
519.78 | 0.0327621 | 0.00671214 | 0.0291869
519.68 | 0.0270666 | 0.00596491 | 0.0304745
519.58 | 0.0277119 | 0.00296227 | 0.0273309
519.48 | 0.0277136 | 0.00473759 | 0.0327933
519.38 | 0.028643 | 0.00485851 | 0.0317155
519.28 | 0.030845 | 0.00449628 | 0.038152
519.18 | 0.0278034 | 0.00612595 | 0.0313691
519.08 | 0.0272672 | 0.00659634 | 0.0380797
518.98 | 0.0279029 | 0.00345281 | 0.035797
518.88 | 0.0315811 | 0.00637032 | 0.032507
518.78 | 0.0304745 | 0.00588016 | 0.0299764
518.68 | 0.0305606 | 0.00294884 | 0.0325657
518.58 | 0.0392983 | 0.00710899 | 0.0438441
518.48 | 0.0427001 | 0.00803055 | 0.0432219
518.38 | 0.0376641 | 0.00599877 | 0.0444878
518.28 | 0.0374023 | 0.00530285 | 0.0446954
518.18 | 0.0414933 | 0.00419738 | 0.0469165
518.08 | 0.0432673 | 0.00709094 | 0.0593062
517.98 | 0.0515203 | 0.00490752 | 0.0591015
517.88 | 0.0576298 | 0.00850333 | 0.0658273
517.78 | 0.0611641 | 0.0104597 | 0.0830241
517.68 | 0.0716626 | 0.0121021 | 0.0888586
517.58 | 0.0822882 | 0.0104177 | 0.106094
517.48 | 0.0896672 | 0.0105109 | 0.126719
517.38 | 0.106051 | 0.0107688 | 0.149676
517.28 | 0.123911 | 0.0117804 | 0.176005
517.18 | 0.142757 | 0.0144518 | 0.203237
517.08 | 0.162698 | 0.0111896 | 0.229808
516.98 | 0.176839 | 0.0159692 | 0.236109
516.88 | 0.182938 | 0.0136491 | 0.243705
516.78 | 0.192075 | 0.013404 | 0.240425
516.68 | 0.188484 | 0.0135664 | 0.209161
516.58 | 0.18011 | 0.0168896 | 0.183598
516.48 | 0.170735 | 0.0118961 | 0.162799
516.38 | 0.149766 | 0.0126059 | 0.139475
516.28 | 0.1326 | 0.0159965 | 0.120671
516.18 | 0.121808 | 0.0121642 | 0.103759
516.08 | 0.104244 | 0.00929961 | 0.0781012
515.98 | 0.0886575 | 0.012155 | 0.0783398
515.88 | 0.0742421 | 0.0138403 | 0.0758494
515.78 | 0.077073 | 0.0116302 | 0.060282
515.68 | 0.0684767 | 0.00731586 | 0.0592655
515.58 | 0.0631343 | 0.00983566 | 0.0490207
515.48 | 0.0595472 | 0.0110876 | 0.0465322
515.38 | 0.0580671 | 0.0123495 | 0.0445562
515.28 | 0.0445431 | 0.00982927 | 0.0350301
515.18 | 0.0416666 | 0.00904211 | 0.0385368
515.08 | 0.0392969 | 0.00686347 | 0.0262886
514.98 | 0.0371303 | 0.00339083 | 0.0261159
514.88 | 0.0389947 | 0.00507085 | 0.0248956
514.78 | 0.0317747 | 0.00744529 | 0.0235469
514.68 | 0.0240736 | 0.00866128 | 0.0187669
514.58 | 0.0291064 | 0.00806979 | 0.014272
514.48 | 0.0184541 | 0.00462301 | 0.017538
514.38 | 0.024836 | 0.00362054 | 0.0153737
514.28 | 0.0223453 | 0.00242763 | 0.0179666
514.18 | 0.0163605 | 0.00291289 | 0.00874591
514.08 | 0.0193438 | 0.00406028 | 0.0126529
513.98 | 0.00889781 | 0.00574028 | 0.0108858
513.88 | 0.0123892 | 0.00529551 | 0.00698518
513.78 | 0.0181167 | 0.000995553 | 0.0158496
513.68 | 0.009094 | 0.00505773 | 0.00780159
513.58 | 0.0145062 | 0.00129327 | 0.00642037
513.48 | 0.00168495 | 0.00168647 | 0.00612491
513.38 | 0.0149829 | 0.00269949 | 0.00520546
513.28 | 0.00556132 | 0.00206423 | 0.00866251
513.18 | 0.00799239 | 0.0020558 | 0.0080415
513.08 | 0.00806031 | 0.00461379 | 0.0122069
512.98 | 0.00537776 | 0.00154254 | 0.00390905
512.88 | 0.0116457 | 4.99473e-06 | 0.000829938
512.78 | 0.00903129 | 0.00242985 | 0.00498545
512.68 | 0.0047588 | 0.00386567 | 0.0138332
512.58 | 0.00769304 | 0.00112436 | 0.00950531
512.48 | 0.00739227 | 0.00132007 | 0.00454353
512.38 | 0.0071061 | 0.00185056 | 0.00710606
512.28 | 0.00780048 | 0.00261228 | 0.00618324
512.18 | 0.00388267 | 0.00168722 | 0.00375284
512.08 | 7.84863e-05 | 0.00265627 | 0
511.98 | 0.00571244 | 0.00268005 | 0.0072007
511.88 | 0.00741633 | 0.00204534 | 0.00909543
511.78 | 0.0125911 | 0.000603258 | 0.00730327
511.68 | 0.00682513 | 0.00330877 | 0.0115056
511.58 | 0.00906404 | 0.00173656 | 0.0104099
511.48 | 0.0076908 | 0.0028116 | 0.0115732
511.38 | 0.0125412 | 0.00460895 | 0.00886846
511.28 | 0.00457768 | 0.0018216 | 0.00512701
511.18 | 0.00503857 | 0.00036784 | 5.71947e-05
511.08 | 0.00992938 | 0.00363757 | 0.00870875
510.98 | 0.00777044 | 0.00451116 | 0.00725438
510.88 | 0 | 0.00437571 | 0.00833433
510.78 | 0.00161096 | 0.00131799 | 0.00525898
510.68 | 0.0135686 | 0.00652233 | 0.00853296
510.58 | 0.0109708 | 0.0042648 | 0.00584651
510.48 | 0.00423653 | 0.0036097 | 0.00923132
510.38 | 0.00691751 | 0.00452931 | 0.00571594
510.28 | 0.00430549 | 0.00140853 | 0.00798619
510.18 | 0.00386852 | 0.00332114 | 0.000967669
510.08 | 0.0109807 | 0.00409623 | 0.00871003
509.98 | 0.00535268 | 0.000692234 | 0.00341577
509.88 | 0.00035499 | 0.00434473 | 0.00715328
509.78 | 0.000885453 | 0.00190122 | 0.010471
509.68 | 0.0109362 | 0.000796856 | 0.00132247
509.58 | 0.00312213 | 0.00198724 | 0.00396163
509.48 | 0.0011658 | 0.00200483 | 0.0125086
509.38 | 0.00507132 | 0.00472451 | 0.0124758
509.28 | 0.00370543 | 0.00453431 | 0.00788661
509.18 | 0.00765759 | 0.0045768 | 0.0103481
509.08 | 0.00291631 | 0.00586511 | 0.00957647
508.98 | 0.00489889 | 0.00509208 | 0.00561362
508.88 | 0.005395 | 0.00317426 | 0.00662225
508.78 | 0.0102712 | 0.0055263 | 0.00858939
508.68 | 0.00561363 | 0.00682374 | 0.00837448
508.58 | 0.008712 | 0.00198527 | 0.0145475
508.48 | 0.00917307 | 0.00621286 | 0.0020675
508.38 | 0.00337008 | 0.00617602 | 0.00693
508.28 | 0.00589186 | 0.0047354 | 0.0162292
508.18 | 0.00445248 | 0.0036273 | 0.0114362
508.08 | 0.00579527 | 0.00183869 | 0.00742996
507.98 | 0.00846972 | 0.00318796 | 0.00736245
507.88 | 0.00750842 | 0.00586963 | 0.00695348
507.78 | 0.00380286 | 0.00529265 | 0.00785642
507.68 | 0.00459894 | 0.00355068 | 0.00814748
507.58 | 0.00488051 | 0 | 0.00888173
507.48 | 0.00700801 | 0.00353691 | 0.0103549
507.38 | 0.00229157 | 0.00445413 | 0.00631171
507.28 | 0.00788591 | 0.00469375 | 0.00230611
507.18 | 0.00412114 | 0.00274523 | 0.00443369
507.08 | 0.00371889 | 0.0002163 | 0.00234747
- | - | - | -
- | - | - | -
- | - | - | -
- | - | - | -
- | - | - | -
- | - | - | -
- | - | - | -
- | - | - | -
- | - | - | -
- | - | - | -
- | - | - | -
- | - | - | -
- | - | - | -
- | - | - | -
- | - | - | -
- | - | - | -
- | - | - | -
- | - | - | -
- | - | - | -
- | - | - | -
- | - | - | -
- | - | - | -
- | - | - | -
- | - | - | -
- | - | - | -
- | - | - | -
- | - | - | -
- | - | - | -
- | - | - | -
- | - | - | -
- | - | - | -
781.88 | 0.962606 | 0.244208
781.78 | 0.977004 | 0.256153
781.68 | 0.983264 | 0.357333
781.58 | 0.977128 | 0.317664
781.48 | 0.987169 | 0.334668
781.38 | 1 | 0.211908
781.28 | 0.999993 | 0.328287
781.18 | 0.99245 | 0.45688
781.08 | 0.975224 | 0.414391
780.98 | 0.952591 | 0.396638
780.88 | 0.925211 | 0.380411
780.78 | 0.888773 | 0.435745
780.68 | 0.857024 | 0.447121
780.58 | 0.807847 | 0.395927
780.48 | 0.755247 | 0.322418
780.38 | 0.688156 | 0.359707
780.28 | 0.647167 | 0.551213
780.18 | 0.598663 | 0.464009
780.08 | 0.529104 | 0.434075
779.98 | 0.499868 | 0.492536
779.88 | 0.45389 | 0.338003
779.78 | 0.401085 | 0.445109
779.68 | 0.374994 | 0.256014
779.58 | 0.354452 | 0.422249
779.48 | 0.329852 | 0.313283
779.38 | 0.295895 | 0.516466
779.28 | 0.29003 | 0.280652
779.18 | 0.263221 | 0.393499
779.08 | 0.254974 | 0.305424
778.98 | 0.243854 | 0.349339
778.88 | 0.246094 | 0.311167
778.78 | 0.23076 | 0.426542
778.68 | 0.22221 | 0.312824
778.58 | 0.221247 | 0.299815
778.48 | 0.224986 | 0.24847
778.38 | 0.210651 | 0.259055
778.28 | 0.207333 | 0.327026
778.18 | 0.210594 | 0.345969
778.08 | 0.198792 | 0.322652
777.98 | 0.196928 | 0.312865
777.88 | 0.187983 | 0.329794
777.78 | 0.191217 | 0.226332
777.68 | 0.18516 | 0.279783
777.58 | 0.184804 | 0.336545
777.48 | 0.18517 | 0.34503
777.38 | 0.180804 | 0.475553
777.28 | 0.178196 | 0.367193
777.18 | 0.16475 | 0.360697
777.08 | 0.15643 | 0.272984
776.98 | 0.162059 | 0.369717
776.88 | 0.155409 | 0.272157
776.78 | 0.153825 | 0.277586
776.68 | 0.150293 | 0.268034
776.58 | 0.149837 | 0.280431
776.48 | 0.138979 | 0.343698
776.38 | 0.137062 | 0.321989
776.28 | 0.147919 | 0.233949
776.18 | 0.130454 | 0.30254
776.08 | 0.134583 | 0.28007
775.98 | 0.132305 | 0.333596
775.88 | 0.133366 | 0.278618
775.78 | 0.121038 | 0.242435
775.68 | 0.127131 | 0.391075
775.58 | 0.117543 | 0.35493
775.48 | 0.123705 | 0.220136
775.38 | 0.118442 | 0.403306
775.28 | 0.115632 | 0.435727
775.18 | 0.113741 | 0.36746
775.08 | 0.126934 | 0.369269
774.98 | 0.114013 | 0.428179
774.88 | 0.114811 | 0.371996
774.78 | 0.121293 | 0.293565
774.68 | 0.108704 | 0.284109
774.58 | 0.104477 | 0.353548
774.48 | 0.0997159 | 0.441068
774.38 | 0.108643 | 0.37548
774.28 | 0.102608 | 0.340679
774.18 | 0.103357 | 0.340348
774.08 | 0.112215 | 0.488278
773.98 | 0.106409 | 0.364794
773.88 | 0.106752 | 0.346269
773.78 | 0.0983864 | 0.29375
773.68 | 0.10697 | 0.353104
773.58 | 0.0972263 | 0.258233
773.48 | 0.0994493 | 0.34385
773.38 | 0.0867424 | 0.318897
773.28 | 0.0896962 | 0.365118
773.18 | 0.0799968 | 0.476433
773.08 | 0.0807553 | 0.469266
772.98 | 0.0870098 | 0.430853
772.88 | 0.0991384 | 0.470529
772.78 | 0.0802215 | 0.437378
772.68 | 0.0785103 | 0.421378
772.58 | 0.0773141 | 0.460131
772.48 | 0.0839228 | 0.319571
772.38 | 0.0798752 | 0.393388
772.28 | 0.0706072 | 0.48437
772.18 | 0.0712087 | 0.416582
772.08 | 0.0684962 | 0.433658
771.98 | 0.0777753 | 0.336763
771.88 | 0.0658964 | 0.333431
771.78 | 0.0670455 | 0.408626
771.68 | 0.0516401 | 0.437559
771.58 | 0.0586464 | 0.38736
771.48 | 0.0515726 | 0.454613
771.38 | 0.0441599 | 0.390787
771.28 | 0.0506701 | 0.395996
771.18 | 0.0382587 | 0.434682
771.08 | 0.036869 | 0.485342
770.98 | 0.0285344 | 0.449222
770.88 | 0.0373645 | 0.450544
770.78 | 0.0364347 | 0.41727
770.68 | 0.0193411 | 0.346542
770.58 | 0.0242766 | 0.391032
770.48 | 0.0253311 | 0.483888
770.38 | 0.0217248 | 0.318473
770.28 | 0.0148583 | 0.452599
770.18 | 0.0107537 | 0.381109
770.08 | 0.0240044 | 0.39551
769.98 | 0.00984999 | 0.34801
769.88 | 0.00181025 | 0.336375
769.78 | 0.0091028 | 0.411217
769.68 | 0.0156207 | 0.471252
769.58 | 0.0144551 | 0.318642
769.48 | 0.00331077 | 0.34882
769.38 | 0.00664535 | 0.442551
769.28 | 0.0051968 | 0.525351
769.18 | 0.000663211 | 0.335774
769.08 | 0 | 0.3649
- | - | -
- | - | -
- | - | -
- | - | -
- | - | -
- | - | -
- | - | -
- | - | -
- | - | -
- | - | -
- | - | -
- | - | -
- | - | -
- | - | -
- | - | -
- | - | -
- | - | -
- | - | -
- | - | -
- | - | -
- | - | -
- | - | -
- | - | -
- | - | -
- | - | -
- | - | -