## S2sMo3dScanTi
247.08 | 0.12608 | 0.0655104 | 0.0542236
246.98 | 0.126774 | 0.0262607 | 0.0727782
246.88 | 0.0262093 | 0.0284365 | 0.0957822
246.78 | 0.153251 | 0.0685211 | 0.0884403
246.68 | 0.144296 | 0.151661 | 0.0781923
246.58 | 0.0267679 | 0.0867674 | 0.0527174
246.48 | 0.182219 | 0.0672789 | 0.0688812
246.38 | 0.0805835 | 0.0931239 | 0.0806299
246.28 | 0.122484 | 0.129906 | 0.0692666
246.18 | 0.0801685 | 0.0474426 | 0.0849144
246.08 | 0.218952 | 0.012053 | 0.0889089
245.98 | 0.126182 | 0.099963 | 0.0937749
245.88 | 0.175088 | 0 | 0.11365
245.78 | 0.190886 | 0.000251619 | 0.103941
245.68 | 0.132013 | 0.0750963 | 0.107598
245.58 | 0.103321 | 0.0854413 | 0.0479261
245.48 | 0.131339 | 0.0834847 | 0.0833115
245.38 | 0.100496 | 0.110664 | 0.0720736
245.28 | 0 | 0.0782014 | 0.0686579
245.18 | 0.230096 | 0.145978 | 0.0809765
245.08 | 0.156546 | 0.130845 | 0.0909341
244.98 | 0.111611 | 0.0955921 | 0.0732466
244.88 | 0.228899 | 0.0982551 | 0.0604889
244.78 | 0.0770735 | 0.150193 | 0.0684496
244.68 | 0.0965757 | 0.0849678 | 0.0622261
244.58 | 0.0900052 | 0.078526 | 0.0678318
244.48 | 0.221281 | 0.0793138 | 0.0868312
244.38 | 0.164818 | 0.0397872 | 0.0591539
244.28 | 0.234287 | 0.0967833 | 0.0671477
244.18 | 0.064171 | 0.113708 | 0.0544161
244.08 | 0.0639238 | 0.0321591 | 0.0944794
243.98 | 0.195826 | 0.0765788 | 0.0902707
243.88 | 0.159893 | 0.0760893 | 0.0491494
243.78 | 0.117344 | 0.000188088 | 0.0680296
243.68 | 0.122195 | 0.132467 | 0.0738483
243.58 | 0.159966 | 0.0843607 | 0.0701837
243.48 | 0.124536 | 0.135095 | 0.0832844
243.38 | 0.167565 | 0.079872 | 0.0747228
243.28 | 0.224214 | 0.126033 | 0.0690294
243.18 | 0.211705 | 0.0482908 | 0.0867341
243.08 | 0.223833 | 0.072257 | 0.0510486
242.98 | 0.23022 | 0.153523 | 0.0501761
242.88 | 0.245576 | 0.0977057 | 0.0409516
242.78 | 0.0945862 | 0.0968408 | 0.049244
242.68 | 0.155394 | 0.0672729 | 0.0662848
242.58 | 0.19775 | 0.101814 | 0.0727508
242.48 | 0.249337 | 0.0224197 | 0.0567211
242.38 | 0.249287 | 0.112827 | 0.0759999
242.28 | 0.28423 | 0.105963 | 0.0636429
242.18 | 0.213864 | 0.0919268 | 0.0541674
242.08 | 0.233206 | 0.043394 | 0.0598111
241.98 | 0.298813 | 0.0421198 | 0.0838075
241.88 | 0.219368 | 0.134235 | 0.06824
241.78 | 0.253008 | 0.133029 | 0.0542656
241.68 | 0.232112 | 0.133746 | 0.0468197
241.58 | 0.191477 | 0.0752433 | 0.0578831
241.48 | 0.138806 | 0.0713488 | 0.0473356
241.38 | 0.30998 | 0.0876161 | 0.0423009
241.28 | 0.154663 | 0.125117 | 0.0689318
241.18 | 0.181886 | 0.108169 | 0.0387325
241.08 | 0.211824 | 0.0962173 | 0.0293173
240.98 | 0.193188 | 0.11187 | 0.0592455
240.88 | 0.351449 | 0.128167 | 0.0336805
240.78 | 0.16504 | 0.0981727 | 0.0520728
240.68 | 0.111698 | 0.130859 | 0.0480984
240.58 | 0.172512 | 0.115328 | 0.0525497
240.48 | 0.098188 | 0.124971 | 0.0395728
240.38 | 0.164318 | 0.0887193 | 0.014596
240.28 | 0.0772297 | 0.128696 | 0.0564257
240.18 | 0.284632 | 0.134727 | 0.0437828
240.08 | 0.202263 | 0.14505 | 0.0243674
239.98 | 0.237488 | 0.136942 | 0.0595986
239.88 | 0.173616 | 0.10313 | 0.0348484
239.78 | 0.168587 | 0.109742 | 0.0577485
239.68 | 0.0445936 | 0.085663 | 0.0829183
239.58 | 0.192696 | 0.137072 | 0.022824
239.48 | 0.0946125 | 0.149541 | 0.0316172
239.38 | 0.237468 | 0.14327 | 0.0565048
239.28 | 0.136728 | 0.163152 | 0.0595412
239.18 | 0.218138 | 0.121395 | 0.0475347
239.08 | 0.150016 | 0.090037 | 0.0338595
238.98 | 0.249734 | 0.143271 | 0.0490587
238.88 | 0.308283 | 0.105255 | 0.0701269
238.78 | 0.217827 | 0.207501 | 0.0684292
238.68 | 0.304493 | 0.169433 | 0.0684004
238.58 | 0.276312 | 0.118581 | 0.0720403
238.48 | 0.191691 | 0.155517 | 0.0575097
238.38 | 0.288974 | 0.136597 | 0.0433707
238.28 | 0.222556 | 0.147091 | 0.0784318
238.18 | 0.131042 | 0.160506 | 0.0628619
238.08 | 0.149794 | 0.108127 | 0.0326609
237.98 | 0.211818 | 0.201699 | 0.0840272
237.88 | 0.217414 | 0.104306 | 0.0806695
237.78 | 0.210357 | 0.121279 | 0.0802656
237.68 | 0.271032 | 0.109542 | 0.0984854
237.58 | 0.286713 | 0.206389 | 0.0452973
237.48 | 0.164051 | 0.220404 | 0.057301
237.38 | 0.23043 | 0.151961 | 0.0756392
237.28 | 0.220529 | 0.155052 | 0.0846959
237.18 | 0.300498 | 0.14709 | 0.0599762
237.08 | 0.281061 | 0.134262 | 0.0792518
236.98 | 0.27308 | 0.223794 | 0.0878707
236.88 | 0.219559 | 0.181808 | 0.0820271
236.78 | 0.18091 | 0.177433 | 0.0802761
236.68 | 0.31506 | 0.160301 | 0.0809511
236.58 | 0.289448 | 0.183237 | 0.103074
236.48 | 0.25471 | 0.217535 | 0.109708
236.38 | 0.332854 | 0.190159 | 0.104866
236.28 | 0.414059 | 0.232158 | 0.10653
236.18 | 0.325962 | 0.220141 | 0.131948
236.08 | 0.282523 | 0.278417 | 0.124676
235.98 | 0.383093 | 0.251625 | 0.122256
235.88 | 0.352562 | 0.195333 | 0.120694
235.78 | 0.29433 | 0.299993 | 0.139428
235.68 | 0.336977 | 0.300643 | 0.157682
235.58 | 0.44174 | 0.322383 | 0.176249
235.48 | 0.481294 | 0.311796 | 0.149092
235.38 | 0.461167 | 0.368931 | 0.160271
235.28 | 0.433441 | 0.27511 | 0.194898
235.18 | 0.462039 | 0.34627 | 0.170672
235.08 | 0.454917 | 0.287893 | 0.176064
234.98 | 0.373889 | 0.294484 | 0.218976
234.88 | 0.489479 | 0.308404 | 0.260344
234.78 | 0.45539 | 0.322091 | 0.243017
234.68 | 0.498104 | 0.363684 | 0.266655
234.58 | 0.449059 | 0.41969 | 0.330228
234.48 | 0.471408 | 0.361342 | 0.308248
234.38 | 0.593546 | 0.437603 | 0.349517
234.28 | 0.536557 | 0.437892 | 0.357552
234.18 | 0.547021 | 0.458868 | 0.394446
234.08 | 0.668926 | 0.467444 | 0.419806
233.98 | 0.722408 | 0.515107 | 0.491101
233.88 | 0.57259 | 0.537774 | 0.535192
233.78 | 0.819564 | 0.645289 | 0.579047
233.68 | 0.836308 | 0.572948 | 0.599609
233.58 | 0.833563 | 0.716716 | 0.655843
233.48 | 0.75299 | 0.698892 | 0.69882
233.38 | 0.808694 | 0.723819 | 0.733017
233.28 | 0.895316 | 0.810115 | 0.771681
233.18 | 0.856089 | 0.817268 | 0.875286
233.08 | 0.859935 | 0.873066 | 0.868762
232.98 | 0.943528 | 0.905442 | 0.907952
232.88 | 0.994692 | 0.977378 | 0.953901
232.78 | 0.81921 | 0.989972 | 0.970164
232.68 | 0.945218 | 0.944182 | 1
232.58 | 1 | 0.940588 | 0.997736
232.48 | 0.971191 | 1 | 0.993964
232.38 | 0.844505 | 0.908906 | 0.971295
232.28 | 0.861615 | 0.992048 | 0.9514
232.18 | 0.817067 | 0.842179 | 0.921401
232.08 | 0.779825 | 0.78678 | 0.913752
231.98 | 0.706455 | 0.782972 | 0.859224
231.88 | 0.771154 | 0.768163 | 0.797015
231.78 | 0.616185 | 0.730515 | 0.785795
231.68 | 0.591802 | 0.617927 | 0.780466
231.58 | 0.579874 | 0.631125 | 0.655219
231.48 | 0.574443 | 0.598834 | 0.633482
231.38 | 0.542007 | 0.514529 | 0.58619
231.28 | 0.673645 | 0.525344 | 0.582854
231.18 | 0.654503 | 0.472784 | 0.528666
231.08 | 0.581888 | 0.486117 | 0.472504
230.98 | 0.51445 | 0.472857 | 0.450898
230.88 | 0.57513 | 0.440196 | 0.385077
230.78 | 0.518221 | 0.368099 | 0.37301
230.68 | 0.531876 | 0.421305 | 0.343124
230.58 | 0.457146 | 0.389989 | 0.289285
230.48 | 0.404572 | 0.397899 | 0.309133
230.38 | 0.462324 | 0.314256 | 0.298147
230.28 | 0.424739 | 0.298923 | 0.284422
230.18 | 0.442176 | 0.273675 | 0.238334
230.08 | 0.487566 | 0.253025 | 0.247025
229.98 | 0.41309 | 0.335304 | 0.215711
229.88 | 0.494131 | 0.255136 | 0.181095
229.78 | 0.51393 | 0.30616 | 0.213088
229.68 | 0.302764 | 0.357688 | 0.177046
229.58 | 0.439576 | 0.260542 | 0.190012
229.48 | 0.426774 | 0.263525 | 0.165703
229.38 | 0.359961 | 0.300974 | 0.168337
229.28 | 0.350097 | 0.255883 | 0.148727
229.18 | 0.401655 | 0.27391 | 0.141922
229.08 | 0.408927 | 0.269444 | 0.139888
228.98 | 0.462897 | 0.274591 | 0.169785
228.88 | 0.366167 | 0.289704 | 0.147492
228.78 | 0.336909 | 0.254484 | 0.125551
228.68 | 0.390183 | 0.229065 | 0.125436
228.58 | 0.365721 | 0.337823 | 0.0733911
228.48 | 0.466725 | 0.266541 | 0.109614
228.38 | 0.46924 | 0.269752 | 0.117372
228.28 | 0.458212 | 0.218973 | 0.108249
228.18 | 0.434557 | 0.231779 | 0.0995871
228.08 | 0.454022 | 0.271674 | 0.0843738
227.98 | 0.418788 | 0.311655 | 0.0819066
227.88 | 0.427276 | 0.270524 | 0.0948112
227.78 | 0.451356 | 0.269213 | 0.0912607
227.68 | 0.496188 | 0.232434 | 0.112502
227.58 | 0.44507 | 0.261447 | 0.112963
227.48 | 0.377029 | 0.226304 | 0.0973738
227.38 | 0.411163 | 0.187063 | 0.104832
227.28 | 0.482353 | 0.260103 | 0.0794834
227.18 | 0.496636 | 0.225451 | 0.0602722
227.08 | 0.560999 | 0.243783 | 0.103345
226.98 | 0.478345 | 0.269776 | 0.0753085
226.88 | 0.656565 | 0.182913 | 0.0736947
226.78 | 0.424343 | 0.238587 | 0.0746673
226.68 | 0.517519 | 0.239897 | 0.0710973
226.58 | 0.466218 | 0.201317 | 0.07169
226.48 | 0.526775 | 0.225973 | 0.0640983
226.38 | 0.510536 | 0.245709 | 0.048171
226.28 | 0.461351 | 0.236873 | 0.0722685
226.18 | 0.525288 | 0.256779 | 0.0754021
226.08 | 0.561583 | 0.224494 | 0.0615532
225.98 | 0.517987 | 0.240369 | 0.0407948
225.88 | 0.50676 | 0.23096 | 0.0806644
225.78 | 0.464442 | 0.211459 | 0.0599069
225.68 | 0.533356 | 0.218077 | 0.0612493
225.58 | 0.28308 | 0.232508 | 0.082587
225.48 | 0.494266 | 0.21839 | 0.0767309
225.38 | 0.312323 | 0.287282 | 0.0663936
225.28 | 0.456273 | 0.221053 | 0.0479645
225.18 | 0.3174 | 0.199986 | 0.0477304
225.08 | 0.391114 | 0.204242 | 0.0724662
224.98 | 0.450684 | 0.222462 | 0.0646717
224.88 | 0.45082 | 0.318935 | 0.0653265
224.78 | 0.47475 | 0.215503 | 0.0582867
224.68 | 0.401384 | 0.210376 | 0.0922181
224.58 | 0.376523 | 0.227254 | 0.0617971
224.48 | 0.44523 | 0.226353 | 0.0664137
224.38 | 0.436163 | 0.261259 | 0.073873
224.28 | 0.384651 | 0.243124 | 0.0364926
224.18 | 0.303044 | 0.260567 | 0.0388026
224.08 | 0.287647 | 0.207537 | 0.0300116
223.98 | 0.350196 | 0.220148 | 0.0409972
223.88 | 0.31373 | 0.179555 | 0.0377507
223.78 | 0.399532 | 0.246877 | 0.0475255
223.68 | 0.34401 | 0.184101 | 0.0768895
223.58 | 0.383919 | 0.226096 | 0.0575197
223.48 | 0.285434 | 0.240367 | 0.0279163
223.38 | 0.354303 | 0.281608 | 0.00959922
223.28 | 0.349801 | 0.243244 | 0.0691141
223.18 | 0.269883 | 0.230922 | 0.0598901
223.08 | 0.43564 | 0.254648 | 0.074184
222.98 | 0.380654 | 0.276659 | 0.0491313
222.88 | 0.443982 | 0.236902 | 0.0653678
222.78 | 0.411473 | 0.277326 | 0.00852553
222.68 | 0.375129 | 0.236672 | 0.0375756
222.58 | 0.439532 | 0.300608 | 0.0362426
222.48 | 0.562921 | 0.262137 | 0.0670532
222.38 | 0.397715 | 0.246764 | 0
222.28 | 0.38102 | 0.209164 | 0.027311
222.18 | 0.523215 | 0.273154 | 0.0343802
222.08 | 0.442195 | 0.312456 | 0.0470445
221.98 | 0.518779 | 0.268779 | 0.0204571
221.88 | 0.462151 | 0.254652 | 0.0567747
221.78 | 0.42234 | 0.326636 | 0.0689051
221.68 | 0.457823 | 0.264482 | 0.0675035
221.58 | 0.507446 | 0.254069 | 0.0303451
221.48 | 0.536605 | 0.242648 | 0.0362763
221.38 | 0.270974 | 0.286163 | 0.0248438
221.28 | 0.437001 | 0.274891 | 0.0336723
221.18 | 0.441636 | 0.255737 | 0.0401115
221.08 | 0.381106 | 0.331763 | 0.0260008
220.98 | 0.372379 | 0.306942 | 0.00325409
220.88 | 0.459876 | 0.324836 | 0.0446632
220.78 | 0.449976 | 0.344175 | 0.0446781
220.68 | 0.479934 | 0.229573 | 0.0692377
220.58 | 0.396829 | 0.332002 | 0.0263015
220.48 | 0.36723 | 0.345148 | 0.0487706
220.38 | 0.461894 | 0.348854 | 0.0393959
220.28 | 0.456779 | 0.283951 | 0.0346839
220.18 | 0.386898 | 0.323306 | 0.0432161
220.08 | 0.31641 | 0.276772 | 0.0330303
219.98 | 0.518889 | 0.268638 | 0.0270953
219.88 | 0.440467 | 0.269871 | 0.0509029
219.78 | 0.39111 | 0.309636 | 0.0718886
219.68 | 0.422168 | 0.302114 | 0.0307088
219.58 | 0.318632 | 0.275859 | 0.0338997
219.48 | 0.460599 | 0.259775 | 0.0264978
219.38 | 0.426212 | 0.262314 | 0.0201636
219.28 | 0.447237 | 0.281223 | 0.00178701
219.18 | 0.452745 | 0.282611 | 0.0151325
219.08 | 0.464436 | 0.307651 | 0.0344724
218.98 | 0.421298 | 0.287636 | 0.0397855
218.88 | 0.393843 | 0.32996 | 0.0380641
218.78 | 0.447952 | 0.31341 | 0.0584779
218.68 | 0.372587 | 0.348452 | 0.0563741
218.58 | 0.345488 | 0.319258 | 0.0102682
218.48 | 0.490287 | 0.370714 | 0.0725056
218.38 | 0.371853 | 0.25277 | 0.0246184
218.28 | 0.424329 | 0.273022 | 0.0461392
218.18 | 0.401349 | 0.3525 | 0.00909483
218.08 | 0.457858 | 0.32217 | 0.0436397
- | - | - | -
- | - | - | -
- | - | - | -
- | - | - | -
- | - | - | -
- | - | - | -
- | - | - | -
- | - | - | -

## P2pBi4fScanTi
180.08 | 0.0951975 | 0.10684 | 0.11943
179.98 | 0.101943 | 0.105125 | 0.130511
179.88 | 0.00923465 | 0.103342 | 0.118836
179.78 | 0.0495168 | 0.105304 | 0.134648
179.68 | 0.117601 | 0.103105 | 0.100686
179.58 | 0.00217419 | 0.105761 | 0.122474
179.48 | 0.0912668 | 0.101891 | 0.124587
179.38 | 0.0500716 | 0.10402 | 0.132441
179.28 | 0.0413113 | 0.102722 | 0.122171
179.18 | 0.0359549 | 0.105472 | 0.12454
179.08 | 0.0397419 | 0.104437 | 0.130291
178.98 | 0.0137585 | 0.101233 | 0.126422
178.88 | 0.130009 | 0.103142 | 0.0983906
178.78 | 0.0739378 | 0.104667 | 0.109274
178.68 | 0.100617 | 0.102889 | 0.115148
178.58 | 0.184927 | 0.103071 | 0.114606
178.48 | 0.133042 | 0.1039 | 0.12495
178.38 | 0.0917389 | 0.099816 | 0.114326
178.28 | 0.0435747 | 0.104808 | 0.111777
178.18 | 0.113358 | 0.103056 | 0.115391
178.08 | 0.113658 | 0.100428 | 0.112037
177.98 | 0.203004 | 0.101817 | 0.114694
177.88 | 0.0127907 | 0.102134 | 0.108573
177.78 | 0 | 0.0998138 | 0.103635
177.68 | 0.140412 | 0.101591 | 0.0838085
177.58 | 0.154533 | 0.0990536 | 0.104384
177.48 | 0.136407 | 0.103191 | 0.105008
177.38 | 0.0415634 | 0.103823 | 0.112977
177.28 | 0.158836 | 0.102029 | 0.108327
177.18 | 0.159686 | 0.10327 | 0.108482
177.08 | 0.216103 | 0.102783 | 0.105716
176.98 | 0.157558 | 0.101788 | 0.0946243
176.88 | 0.0967501 | 0.101769 | 0.105304
176.78 | 0.0850359 | 0.103982 | 0.118512
176.68 | 0.186272 | 0.102716 | 0.101059
176.58 | 0.150632 | 0.104185 | 0.106895
176.48 | 0.181544 | 0.103857 | 0.105449
176.38 | 0.119791 | 0.104452 | 0.0883378
176.28 | 0.145725 | 0.104681 | 0.131162
176.18 | 0.179942 | 0.107189 | 0.0992396
176.08 | 0.139776 | 0.104681 | 0.0743086
175.98 | 0.292562 | 0.107236 | 0.0898687
175.88 | 0.233779 | 0.104428 | 0.102616
175.78 | 0.172578 | 0.102095 | 0.094493
175.68 | 0.0987614 | 0.104518 | 0.0970202
175.58 | 0.176887 | 0.107008 | 0.0986946
175.48 | 0.185198 | 0.108238 | 0.108699
175.38 | 0.215755 | 0.10478 | 0.102705
175.28 | 0.0684048 | 0.105747 | 0.0912087
175.18 | 0.180064 | 0.103166 | 0.109599
175.08 | 0.183171 | 0.104327 | 0.108446
174.98 | 0.0831288 | 0.1059 | 0.0853036
174.88 | 0.235407 | 0.109582 | 0.0941748
174.78 | 0.150887 | 0.104261 | 0.0790519
174.68 | 0.169152 | 0.105251 | 0.102397
174.58 | 0.146434 | 0.104153 | 0.0978402
174.48 | 0.127634 | 0.104411 | 0.105192
174.38 | 0.197655 | 0.100488 | 0.088388
174.28 | 0.052238 | 0.10333 | 0.110903
174.18 | 0.122936 | 0.0978937 | 0.0942946
174.08 | 0.176348 | 0.102074 | 0.109277
173.98 | 0.167849 | 0.0991079 | 0.103102
173.88 | 0.212583 | 0.0981187 | 0.0883816
173.78 | 0.160425 | 0.10084 | 0.0913293
173.68 | 0.19044 | 0.0964981 | 0.103996
173.58 | 0.132473 | 0.0983638 | 0.0909588
173.48 | 0.156016 | 0.0979376 | 0.0995111
173.38 | 0.12806 | 0.0981092 | 0.0938668
173.28 | 0.186572 | 0.0973372 | 0.0857612
173.18 | 0.15949 | 0.0966494 | 0.0913302
173.08 | 0.17456 | 0.0961996 | 0.0673633
172.98 | 0.176977 | 0.0961699 | 0.0824131
172.88 | 0.199972 | 0.0979148 | 0.0977579
172.78 | 0.164736 | 0.095972 | 0.0985146
172.68 | 0.197027 | 0.0941572 | 0.0826168
172.58 | 0.155179 | 0.0899737 | 0.107183
172.48 | 0.239772 | 0.0937277 | 0.0944167
172.38 | 0.148239 | 0.0922502 | 0.0819787
172.28 | 0.0316639 | 0.0907055 | 0.0865023
172.18 | 0.130204 | 0.0927766 | 0.110604
172.08 | 0.241655 | 0.0918425 | 0.0873018
171.98 | 0.128547 | 0.0899883 | 0.0980913
171.88 | 0.0441703 | 0.088094 | 0.0963478
171.78 | 0.182267 | 0.0899411 | 0.103403
171.68 | 0.243401 | 0.0900398 | 0.0919713
171.58 | 0.0992353 | 0.0888388 | 0.0820615
171.48 | 0.143821 | 0.0919728 | 0.10369
171.38 | 0.180037 | 0.0934104 | 0.108384
171.28 | 0.156561 | 0.0902769 | 0.0978839
171.18 | 0.223473 | 0.0930586 | 0.122831
171.08 | 0.240426 | 0.0941157 | 0.128724
170.98 | 0.294482 | 0.0959703 | 0.119269
170.88 | 0.299829 | 0.0983715 | 0.135984
170.78 | 0.251992 | 0.0972095 | 0.152705
170.68 | 0.401358 | 0.0988811 | 0.196877
170.58 | 0.456729 | 0.102741 | 0.203544
170.48 | 0.358907 | 0.105613 | 0.246661
170.38 | 0.39289 | 0.108269 | 0.306153
170.28 | 0.475364 | 0.113502 | 0.345883
170.18 | 0.477627 | 0.118442 | 0.415877
170.08 | 0.726518 | 0.119986 | 0.465336
169.98 | 0.649237 | 0.121255 | 0.493728
169.88 | 0.64271 | 0.12291 | 0.546754
169.78 | 0.571171 | 0.125825 | 0.596675
169.68 | 0.604514 | 0.124594 | 0.610316
169.58 | 0.776732 | 0.123473 | 0.676253
169.48 | 0.702181 | 0.128341 | 0.684769
169.38 | 0.734509 | 0.126556 | 0.703986
169.28 | 0.856343 | 0.12828 | 0.755077
169.18 | 0.805327 | 0.131843 | 0.775079
169.08 | 0.820136 | 0.134213 | 0.787298
168.98 | 0.902253 | 0.137412 | 0.83148
168.88 | 1 | 0.135872 | 0.881812
168.78 | 0.97878 | 0.140754 | 0.913024
168.68 | 0.958042 | 0.143326 | 0.954999
168.58 | 0.921365 | 0.14073 | 0.959
168.48 | 0.942306 | 0.138472 | 0.995398
168.38 | 0.732014 | 0.13561 | 1
168.28 | 0.77406 | 0.130232 | 0.946463
168.18 | 0.762352 | 0.122011 | 0.882188
168.08 | 0.63902 | 0.118986 | 0.802812
167.98 | 0.490302 | 0.110745 | 0.722118
167.88 | 0.450624 | 0.106449 | 0.617637
167.78 | 0.416893 | 0.10408 | 0.513536
167.68 | 0.349331 | 0.0960382 | 0.429486
167.58 | 0.418509 | 0.0977545 | 0.368419
167.48 | 0.358819 | 0.0926659 | 0.291468
167.38 | 0.263469 | 0.0924075 | 0.247596
167.28 | 0.266827 | 0.0877412 | 0.216423
167.18 | 0.306537 | 0.0910479 | 0.186009
167.08 | 0.302135 | 0.0870296 | 0.160833
166.98 | 0.287076 | 0.0914153 | 0.156478
166.88 | 0.329008 | 0.0905566 | 0.149324
166.78 | 0.221782 | 0.0910019 | 0.163138
166.68 | 0.279977 | 0.0938997 | 0.142878
166.58 | 0.214993 | 0.104279 | 0.144206
166.48 | 0.367972 | 0.108422 | 0.132628
166.38 | 0.177222 | 0.119065 | 0.148545
166.28 | 0.222955 | 0.130592 | 0.146664
166.18 | 0.305433 | 0.145397 | 0.146121
166.08 | 0.310014 | 0.164914 | 0.16449
165.98 | 0.251596 | 0.176863 | 0.134832
165.88 | 0.175286 | 0.200379 | 0.178859
165.78 | 0.234473 | 0.229579 | 0.18633
165.68 | 0.267047 | 0.2518 | 0.200526
165.58 | 0.313343 | 0.286921 | 0.229176
165.48 | 0.279077 | 0.320779 | 0.229848
165.38 | 0.356015 | 0.365505 | 0.255329
165.28 | 0.353939 | 0.425113 | 0.27369
165.18 | 0.344431 | 0.478155 | 0.273676
165.08 | 0.258774 | 0.550106 | 0.261069
164.98 | 0.334277 | 0.626815 | 0.297165
164.88 | 0.239967 | 0.697247 | 0.309252
164.78 | 0.385176 | 0.758508 | 0.335756
164.68 | 0.312231 | 0.795249 | 0.34866
164.58 | 0.359618 | 0.806969 | 0.34371
164.48 | 0.365605 | 0.783526 | 0.349075
164.38 | 0.294521 | 0.729551 | 0.331317
164.28 | 0.331979 | 0.648337 | 0.340895
164.18 | 0.36093 | 0.566661 | 0.313173
164.08 | 0.255133 | 0.470308 | 0.268736
163.98 | 0.390033 | 0.392178 | 0.263934
163.88 | 0.45206 | 0.318189 | 0.192159
163.78 | 0.33399 | 0.262402 | 0.198653
163.68 | 0.343043 | 0.211648 | 0.182159
163.58 | 0.357157 | 0.180601 | 0.135501
163.48 | 0.319625 | 0.149877 | 0.148033
163.38 | 0.391347 | 0.13553 | 0.138894
163.28 | 0.349657 | 0.122675 | 0.115127
163.18 | 0.266522 | 0.10908 | 0.0970078
163.08 | 0.285622 | 0.0994594 | 0.123423
162.98 | 0.338304 | 0.0979919 | 0.118865
162.88 | 0.378595 | 0.0916322 | 0.104971
162.78 | 0.422904 | 0.0852921 | 0.102208
162.68 | 0.419273 | 0.0844219 | 0.102029
162.58 | 0.368877 | 0.081572 | 0.0788936
162.48 | 0.402954 | 0.076714 | 0.0831415
162.38 | 0.450009 | 0.0749901 | 0.0929407
162.28 | 0.414997 | 0.0689869 | 0.0947849
162.18 | 0.364236 | 0.0641039 | 0.0911925
162.08 | 0.309172 | 0.063073 | 0.0774932
161.98 | 0.452587 | 0.0598939 | 0.0735448
161.88 | 0.36255 | 0.0599426 | 0.0716292
161.78 | 0.322627 | 0.0604893 | 0.0913896
161.68 | 0.256641 | 0.0599393 | 0.0857502
161.58 | 0.293718 | 0.0607151 | 0.0902258
161.48 | 0.312243 | 0.0674768 | 0.0876302
161.38 | 0.283227 | 0.0745859 | 0.0790764
161.28 | 0.287194 | 0.0828731 | 0.0894678
161.18 | 0.320162 | 0.0881389 | 0.10213
161.08 | 0.211663 | 0.102567 | 0.0954525
160.98 | 0.262904 | 0.11662 | 0.107034
160.88 | 0.2879 | 0.137021 | 0.113539
160.78 | 0.358495 | 0.157188 | 0.135019
160.68 | 0.250848 | 0.179552 | 0.112584
160.58 | 0.232317 | 0.20857 | 0.140115
160.48 | 0.279536 | 0.240693 | 0.173499
160.38 | 0.230736 | 0.277655 | 0.176744
160.28 | 0.36223 | 0.314198 | 0.198858
160.18 | 0.246606 | 0.362626 | 0.237224
160.08 | 0.286711 | 0.416164 | 0.264656
159.98 | 0.353855 | 0.484995 | 0.300827
159.88 | 0.379117 | 0.561435 | 0.308601
159.78 | 0.422386 | 0.655571 | 0.308931
159.68 | 0.388041 | 0.749467 | 0.337593
159.58 | 0.415924 | 0.84416 | 0.356151
159.48 | 0.271549 | 0.93386 | 0.383274
159.38 | 0.271373 | 0.984431 | 0.412912
159.28 | 0.396507 | 1 | 0.40182
159.18 | 0.380277 | 0.969641 | 0.396534
159.08 | 0.32217 | 0.907009 | 0.400612
158.98 | 0.304377 | 0.80413 | 0.402719
158.88 | 0.392973 | 0.687154 | 0.364117
158.78 | 0.33078 | 0.57237 | 0.321435
158.68 | 0.339953 | 0.464207 | 0.272211
158.58 | 0.303913 | 0.366721 | 0.250023
158.48 | 0.39089 | 0.290389 | 0.220138
158.38 | 0.449758 | 0.228767 | 0.1886
158.28 | 0.426095 | 0.183233 | 0.173666
158.18 | 0.390372 | 0.151959 | 0.158433
158.08 | 0.313509 | 0.128077 | 0.138942
157.98 | 0.333317 | 0.108028 | 0.114552
157.88 | 0.338132 | 0.0979247 | 0.0988266
157.78 | 0.345394 | 0.0838183 | 0.113234
157.68 | 0.434404 | 0.0759 | 0.0919773
157.58 | 0.403783 | 0.0707757 | 0.091119
157.48 | 0.287069 | 0.0688295 | 0.076403
157.38 | 0.404091 | 0.0635361 | 0.0834574
157.28 | 0.300048 | 0.0571082 | 0.0912474
157.18 | 0.348234 | 0.0535114 | 0.078413
157.08 | 0.332229 | 0.0489433 | 0.0713444
156.98 | 0.358297 | 0.0444135 | 0.0904925
156.88 | 0.275603 | 0.0374928 | 0.0846967
156.78 | 0.401967 | 0.0345445 | 0.0582326
156.68 | 0.402846 | 0.0291618 | 0.0622162
156.58 | 0.380337 | 0.0280094 | 0.0712374
156.48 | 0.340873 | 0.0251706 | 0.0756187
156.38 | 0.224478 | 0.0215104 | 0.0673244
156.28 | 0.299576 | 0.0199677 | 0.0528177
156.18 | 0.343671 | 0.0195452 | 0.0437734
156.08 | 0.293382 | 0.020009 | 0.0574154
155.98 | 0.379454 | 0.0160512 | 0.0293699
155.88 | 0.293755 | 0.0168325 | 0.0443897
155.78 | 0.27154 | 0.0157179 | 0.0533704
155.68 | 0.375099 | 0.0139811 | 0.07479
155.58 | 0.258471 | 0.0134936 | 0.0548191
155.48 | 0.279964 | 0.0126483 | 0.0523381
155.38 | 0.354297 | 0.0107419 | 0.060134
155.28 | 0.337388 | 0.0105085 | 0.0367248
155.18 | 0.31409 | 0.0105062 | 0.040333
155.08 | 0.27424 | 0.0108596 | 0.0511165
154.98 | 0.284049 | 0.00838754 | 0.0695785
154.88 | 0.368702 | 0.0101825 | 0.0472786
154.78 | 0.31945 | 0.00868973 | 0.0338237
154.68 | 0.34645 | 0.00877691 | 0.0364813
154.58 | 0.340223 | 0.00938371 | 0.0297922
154.48 | 0.397222 | 0.00835942 | 0.0367727
154.38 | 0.341928 | 0.00806454 | 0.0451238
154.28 | 0.268261 | 0.00706456 | 0.0554409
154.18 | 0.369028 | 0.00862948 | 0.0547464
154.08 | 0.399382 | 0.00642314 | 0.0616568
153.98 | 0.318815 | 0.00679313 | 0.0469037
153.88 | 0.5411 | 0.00635349 | 0.0479438
153.78 | 0.360667 | 0.00757676 | 0.0499258
153.68 | 0.506139 | 0.00914646 | 0.0575503
153.58 | 0.426569 | 0.00698515 | 0.0670162
153.48 | 0.26232 | 0.00630437 | 0.0447858
153.38 | 0.322394 | 0.00762872 | 0.043076
153.28 | 0.350058 | 0.00615726 | 0.0530984
153.18 | 0.225356 | 0.00625547 | 0.0471256
153.08 | 0.374998 | 0.00698309 | 0.0389603
152.98 | 0.384536 | 0.0070329 | 0.0274782
152.88 | 0.501155 | 0.00490278 | 0.0385536
152.78 | 0.342673 | 0.00580692 | 0.0696978
152.68 | 0.379617 | 0.00450029 | 0.0588233
152.58 | 0.396002 | 0.00407272 | 0.0389374
152.48 | 0.339283 | 0.00501152 | 0.0468185
152.38 | 0.327303 | 0.00646519 | 0.0549244
152.28 | 0.407249 | 0.00414688 | 0.0426807
152.18 | 0.461156 | 0.00510498 | 0.0481443
152.08 | 0.287344 | 0.00444311 | 0.0656261
151.98 | 0.371199 | 0.00405326 | 0.0375858
151.88 | 0.344272 | 0.00493635 | 0.0457154
151.78 | 0.350023 | 0.00433579 | 0.0405478
151.68 | 0.435699 | 0.00390054 | 0.0365603
151.58 | 0.301508 | 0.00477623 | 0.0607692
151.48 | 0.290381 | 0.00546991 | 0.05054
151.38 | 0.375714 | 0.00618738 | 0.0470446
151.28 | 0.314499 | 0.00636689 | 0.0406971
151.18 | 0.345189 | 0.00499992 | 0.0528533
151.08 | 0.262203 | 0.0019157 | 0.0368163
150.98 | 0.423364 | 0.00442344 | 0.0500308
150.88 | 0.386543 | 0.00402539 | 0.0522208
150.78 | 0.386095 | 0.00441745 | 0.0464719
150.68 | 0.446069 | 0.00496119 | 0.0379335
150.58 | 0.432025 | 0.00387686 | 0.0377947
150.48 | 0.438731 | 0.00248068 | 0.0661657
150.38 | 0.320989 | 0.00305465 | 0.044308
150.28 | 0.490446 | 0.00306989 | 0.0394955
150.18 | 0.387853 | 0.00503061 | 0.0214379
150.08 | 0.408555 | 0.00506029 | 0.0540562
149.98 | 0.434677 | 0.00471848 | 0.038409
149.88 | 0.4759 | 0.00233402 | 0.0439365
149.78 | 0.448621 | 0.0033699 | 0.0463169
149.68 | 0.479322 | 0.00386383 | 0.0494239
149.58 | 0.368653 | 0.00165314 | 0.0311018
149.48 | 0.401386 | 0.00341346 | 0.022722
149.38 | 0.467334 | 0.00337288 | 0.0449688
149.28 | 0.386425 | 0.00163124 | 0.0421372
149.18 | 0.347044 | 0.00398816 | 0.0391491
149.08 | 0.412681 | 0.00298426 | 0.0480213
148.98 | 0.466447 | 0.00417008 | 0.0274503
148.88 | 0.464265 | 0.00332293 | 0.0388364
148.78 | 0.544126 | 0.0032821 | 0.0305842
148.68 | 0.390201 | 0.00368882 | 0.0317509
148.58 | 0.42057 | 0.00202758 | 0.0409041
148.48 | 0.357167 | 0.00247471 | 0.028072
148.38 | 0.391973 | 0.00355967 | 0.0337605
148.28 | 0.490768 | 0.00244201 | 0.0386061
148.18 | 0.386085 | 0.0037628 | 0.0287436
148.08 | 0.361083 | 0.00340849 | 0.0488353
147.98 | 0.515627 | 0.00346751 | 0.0179347
147.88 | 0.449391 | 0.00396387 | 0.0301762
147.78 | 0.375159 | 0.00227834 | 0.0417305
147.68 | 0.489836 | 0.00178985 | 0.0332928
147.58 | 0.370165 | 0.0026207 | 0.0519503
147.48 | 0.495211 | 0.00228931 | 0.0362818
147.38 | 0.452029 | 0.00314535 | 0.0351876
147.28 | 0.440204 | 0.00205148 | 0.0318817
147.18 | 0.31297 | 0.00371565 | 0.0523603
147.08 | 0.381644 | 0.00291142 | 0.0404417
146.98 | 0.478551 | 0.00287211 | 0.0334051
146.88 | 0.460337 | 0.00350173 | 0.0255316
146.78 | 0.367433 | 0.00337425 | 0.0409368
146.68 | 0.402325 | 0.00209588 | 0.0354319
146.58 | 0.401967 | 0.00233691 | 0.036348
146.48 | 0.412855 | 0.0010582 | 0.0481642
146.38 | 0.460271 | 0.00270682 | 0.043575
146.28 | 0.338583 | 0.00368046 | 0.0339188
146.18 | 0.440979 | 0.00232803 | 0.0375506
146.08 | 0.41472 | 0.0038616 | 0.0296042
145.98 | 0.384325 | 0.00370601 | 0.0435683
145.88 | 0.527717 | 0.000951502 | 0.0406885
145.78 | 0.404031 | 0.00175664 | 0.0284032
145.68 | 0.529851 | 0.00269986 | 0.039837
145.58 | 0.485487 | 0.00272296 | 0.0293358
145.48 | 0.391891 | 0.00484614 | 0.0400698
145.38 | 0.460431 | 0.00371665 | 0.0367007
145.28 | 0.390277 | 0.0020372 | 0.0345586
145.18 | 0.36396 | 0.00336851 | 0.0435241
145.08 | 0.369603 | 0.00364658 | 0.0288322
144.98 | 0.528994 | 0.00352862 | 0.0441424
144.88 | 0.537471 | 0.00242091 | 0.0329658
144.78 | 0.490329 | 0.00217921 | 0.0347951
144.68 | 0.528077 | 0.00274352 | 0.0381027
144.58 | 0.338224 | 0.00331189 | 0.0474949
144.48 | 0.378741 | 0.00214136 | 0.0314389
144.38 | 0.477282 | 0.00321007 | 0.0373567
144.28 | 0.45875 | 0.00259422 | 0.0418204
144.18 | 0.432988 | 0.00369065 | 0.0241804
144.08 | 0.492982 | 0.00373611 | 0.0259489
143.98 | 0.498802 | 0.00198329 | 0.0368312
143.88 | 0.3601 | 0.00283812 | 0.0254325
143.78 | 0.408084 | 0.00118887 | 0.031702
143.68 | 0.416155 | 0.00250336 | 0.0200752
143.58 | 0.545991 | 0.00235553 | 0.0481918
143.48 | 0.481952 | 0.00264834 | 0.0349644
143.38 | 0.553562 | 3.78323e-05 | 0.0337694
143.28 | 0.48688 | 0.00215611 | 0.0467236
143.18 | 0.478067 | 0.00286624 | 0.016287
143.08 | 0.41821 | 0.00171164 | 0.0350226
142.98 | 0.576995 | 0.00321995 | 0.0434132
142.88 | 0.486397 | 0.00323349 | 0.0233451
142.78 | 0.376199 | 0.00295918 | 0.036149
142.68 | 0.495629 | 0.000893096 | 0.025234
142.58 | 0.432057 | 0.00205083 | 0.0444393
142.48 | 0.496862 | 0.00330716 | 0.0185193
142.38 | 0.445729 | 0.00312544 | 0.0181632
142.28 | 0.596588 | 0.00386395 | 0.0288749
142.18 | 0.57609 | 0.00309704 | 0.0379042
142.08 | 0.366 | 0.00249308 | 0.0226198
141.98 | 0.48903 | 0.00119258 | 0.0445875
141.88 | 0.483302 | 0.00185553 | 0.0311004
141.78 | 0.466293 | 0.00336255 | 0.0274852
141.68 | 0.485218 | 0.00317514 | 0.0355587
141.58 | 0.499235 | 0.00256294 | 0.0287078
141.48 | 0.469678 | 0.000550505 | 0.0415048
141.38 | 0.444162 | 0.0028815 | 0.0230463
141.28 | 0.479175 | 0.002511 | 0.0426365
141.18 | 0.403063 | 0.00191637 | 0.0312666
141.08 | 0.529163 | 0.00282392 | 0.0213122
140.98 | 0.456715 | 0.00285078 | 0.0300796
140.88 | 0.437617 | 0.00422748 | 0.0284598
140.78 | 0.488611 | 0.00126492 | 0.0245332
140.68 | 0.605065 | 0.00333232 | 0.0381355
140.58 | 0.550309 | 0.0032993 | 0.0444957
140.48 | 0.506774 | 0.00287968 | 0.0361524
140.38 | 0.568703 | 0.00251378 | 0.0233824
140.28 | 0.494059 | 0.00225301 | 0.046312
140.18 | 0.469313 | 0.00289196 | 0.0304998
140.08 | 0.610891 | 0.0028936 | 0.0309431
139.98 | 0.596831 | 0.00226949 | 0.0336601
139.88 | 0.578094 | 0.00319361 | 0.0292276
139.78 | 0.573351 | 0.00288391 | 0.0321317
139.68 | 0.5822 | 0.000818758 | 0.0298189
139.58 | 0.505737 | 0.00187676 | 0.0298485
139.48 | 0.580915 | 0.00262684 | 0.0275039
139.38 | 0.481488 | 0.00210829 | 0.0478
139.28 | 0.585344 | 0.00362191 | 0.0189843
139.18 | 0.418736 | 0.00221077 | 0.0322715
139.08 | 0.582696 | 0.00240988 | 0.0364678
138.98 | 0.619025 | 0.00254006 | 0.0122653
138.88 | 0.537381 | 0.00343115 | 0.0231626
138.78 | 0.558936 | 0.00197257 | 0.0339414
138.68 | 0.602619 | 0.00236931 | 0.0308921
138.58 | 0.470358 | 0.00211045 | 0.031723
138.48 | 0.652559 | 0.0034405 | 0.0302404
138.38 | 0.546649 | 0.00282234 | 0.0242164
138.28 | 0.62208 | 0.00271925 | 0.0247424
138.18 | 0.568395 | 0.00243083 | 0.0333665
138.08 | 0.566228 | 0.0026016 | 0.0452897
137.98 | 0.578207 | 0.00374148 | 0.0343819
137.88 | 0.525907 | 0.000947364 | 0.0205759
137.78 | 0.571658 | 0.00288794 | 0.0313239
137.68 | 0.563739 | 0.00335208 | 0.0371164
137.58 | 0.518066 | 0.0022932 | 0.0329363
137.48 | 0.516263 | 0.00294933 | 0.00658383
137.38 | 0.539729 | 0.00192242 | 0.0182769
137.28 | 0.562842 | 0.000635616 | 0.00957674
137.18 | 0.590161 | 0.0015446 | 0.0194734
137.08 | 0.590212 | 0.00190043 | 0.027421
136.98 | 0.569126 | 0.00193443 | 0.0337883
136.88 | 0.58927 | 0.00249925 | 0.0375288
136.78 | 0.559895 | 0.00301941 | 0.0339768
136.68 | 0.592104 | 0 | 0.0379599
136.58 | 0.56533 | 0.0029216 | 0.0329856
136.48 | 0.640891 | 0.00319744 | 0.039304
136.38 | 0.507375 | 0.00117329 | 0.0305521
136.28 | 0.43622 | 0.00194032 | 0.0372819
136.18 | 0.523172 | 0.00171569 | 0.0213639
136.08 | 0.72824 | 0.00213472 | 0.0256425
135.98 | 0.650597 | 0.00261467 | 0.0290633
135.88 | 0.593851 | 0.00177743 | 0.0426296
135.78 | 0.606157 | 0.00309804 | 0.04032
135.68 | 0.584653 | 0.00229506 | 0.0348918
135.58 | 0.543283 | 0.00346235 | 0.0502043
135.48 | 0.574847 | 0.00248947 | 0.0477926
135.38 | 0.614268 | 0.00407398 | 0.0543324
135.28 | 0.621706 | 0.00129096 | 0.0625806
135.18 | 0.657664 | 0.00137977 | 0.066607
135.08 | 0.561782 | 0.00335459 | 0.0707975
134.98 | 0.590304 | 0.00460049 | 0.0507253
134.88 | 0.574892 | 0.00388509 | 0.0749236
134.78 | 0.70353 | 0.0029041 | 0.0961655
134.68 | 0.723461 | 0.00250458 | 0.0983792
134.58 | 0.828579 | 0.00310107 | 0.1057
134.48 | 0.668359 | 0.00064576 | 0.142578
134.38 | 0.617972 | 0.00265037 | 0.15513
134.28 | 0.691139 | 0.00242455 | 0.173697
134.18 | 0.633927 | 0.000573341 | 0.183639
134.08 | 0.60234 | 0.00210551 | 0.208085
133.98 | 0.625219 | 0.00281256 | 0.224159
133.88 | 0.663246 | 0.00223658 | 0.243004
133.78 | 0.82647 | 0.00419095 | 0.25857
133.68 | 0.57073 | 0.00180264 | 0.25286
133.58 | 0.677305 | 0.00376558 | 0.261074
133.48 | 0.733226 | 0.00179381 | 0.283307
133.38 | 0.610064 | 0.00422375 | 0.284679
133.28 | 0.625516 | 0.00238257 | 0.288447
133.18 | 0.622164 | 0.00252308 | 0.280626
133.08 | 0.725384 | 0.00420433 | 0.252614
132.98 | 0.534388 | 0.00264764 | 0.26334
132.88 | 0.688386 | 0.00273731 | 0.253642
132.78 | 0.61708 | 0.00260454 | 0.218532
132.68 | 0.649019 | 0.0019416 | 0.199801
132.58 | 0.671866 | 0.00221484 | 0.164595
132.48 | 0.621902 | 0.00289789 | 0.144085
132.38 | 0.55314 | 0.00216902 | 0.135819
132.28 | 0.66469 | 0.00321663 | 0.111025
132.18 | 0.680782 | 0.00414708 | 0.11305
132.08 | 0.740305 | 0.00116306 | 0.0769296
131.98 | 0.680935 | 0.00239461 | 0.0640224
131.88 | 0.729558 | 0.00391018 | 0.0691687
131.78 | 0.66296 | 0.00206814 | 0.0758585
131.68 | 0.62608 | 0.00239935 | 0.0423182
131.58 | 0.666521 | 0.00366326 | 0.0538383
131.48 | 0.743083 | 0.00411216 | 0.0370355
131.38 | 0.770883 | 0.00286166 | 0.0491238
131.28 | 0.679357 | 0.00301092 | 0.0372478
131.18 | 0.741081 | 0.0014847 | 0.0475802
131.08 | 0.609529 | 0.00381725 | 0.0374144
130.98 | 0.652237 | 0.00251784 | 0.031722
130.88 | 0.646988 | 0.00249076 | 0.033728
130.78 | 0.772186 | 0.00199317 | 0.0510619
130.68 | 0.670604 | 0.00370952 | 0.0303892
130.58 | 0.633475 | 0.00264721 | 0.0422471
130.48 | 0.652949 | 0.00196898 | 0.0248175
130.38 | 0.689496 | 0.00375991 | 0.0266989
130.28 | 0.711481 | 0.0036353 | 0.032786
130.18 | 0.595581 | 0.00257424 | 0.0390261
130.08 | 0.630731 | 0.0036148 | 0.0297395
129.98 | 0.51984 | 0.00282736 | 0.0399538
129.88 | 0.579513 | 0.00335377 | 0.0330159
129.78 | 0.712571 | 0.00255913 | 0.0275717
129.68 | 0.695542 | 0.00159463 | 0.0290947
129.58 | 0.795751 | 0.00347607 | 0.0166955
129.48 | 0.697364 | 0.00388227 | 0.0188537
129.38 | 0.687282 | 0.00456967 | 0.0261915
129.28 | 0.738114 | 0.00410987 | 0.0235694
129.18 | 0.559432 | 0.00436844 | 0.0203934
129.08 | 0.766738 | 0.0040883 | 0.0242637
128.98 | 0.72166 | 0.00342993 | 0.0363797
128.88 | 0.716077 | 0.00247577 | 0.0205672
128.78 | 0.584248 | 0.00239215 | 0.0367588
128.68 | 0.694201 | 0.00230466 | 0.0376019
128.58 | 0.54366 | 0.00338139 | 0.0142008
128.48 | 0.656056 | 0.00300141 | 0.0301575
128.38 | 0.619577 | 0.00435088 | 0.0292746
128.28 | 0.618717 | 0.00435941 | 0.0423177
128.18 | 0.694765 | 0.00305033 | 0.0277458
128.08 | 0.557442 | 0.0026071 | 0.0265268
127.98 | 0.654169 | 0.00284775 | 0.0183528
127.88 | 0.70315 | 0.00412176 | 0.0333191
127.78 | 0.618131 | 0.00402753 | 0.0236331
127.68 | 0.620085 | 0.00354994 | 0.0312312
127.58 | 0.678778 | 0.00377688 | 0.0268302
127.48 | 0.555723 | 0.00490251 | 0.0148803
127.38 | 0.592516 | 0.00372283 | 0.0460917
127.28 | 0.573021 | 0.00369496 | 0.0178148
127.18 | 0.778471 | 0.00452266 | 0.0295747
127.08 | 0.591765 | 0.004497 | 0.0219588
126.98 | 0.683588 | 0.00334996 | 0.00923011
126.88 | 0.673644 | 0.00303724 | 0.0271733
126.78 | 0.643318 | 0.0040335 | 0.0259326
126.68 | 0.646059 | 0.00322021 | 0.0113372
126.58 | 0.59532 | 0.00254116 | 0.0298051
126.48 | 0.674755 | 0.00392185 | 0.0212461
126.38 | 0.626598 | 0.00435806 | 0.0341859
126.28 | 0.712029 | 0.00442908 | 0.0183775
126.18 | 0.619159 | 0.00464491 | 0.0227465
126.08 | 0.758185 | 0.00413677 | 0.022807
125.98 | 0.610892 | 0.005173 | 0.0273416
125.88 | 0.621332 | 0.00416464 | 0.0269837
125.78 | 0.556361 | 0.00458146 | 0.032146
125.68 | 0.595655 | 0.00543961 | 0.0276809
125.58 | 0.695938 | 0.00545026 | 0.0305119
125.48 | 0.639819 | 0.00579721 | 0.0241086
125.38 | 0.688688 | 0.00480215 | 0.0305098
125.28 | 0.73284 | 0.00516269 | 0.0149376
125.18 | 0.605129 | 0.00339261 | 0.0193166
125.08 | 0.660966 | 0.00480042 | 0.0131887
124.98 | 0.627588 | 0.00565406 | 0.0258393
124.88 | 0.688756 | 0.00476923 | 0.0311922
124.78 | 0.696408 | 0.00810997 | 0.0312861
124.68 | 0.697927 | 0.00473443 | 0.0230025
124.58 | 0.719105 | 0.00486831 | 0.0228908
124.48 | 0.660917 | 0.0046517 | 0.0141043
124.38 | 0.664998 | 0.00516597 | 0.0297711
124.28 | 0.585837 | 0.0049495 | 0.0244274
124.18 | 0.742927 | 0.00561084 | 0.0374402
124.08 | 0.653203 | 0.00594239 | 0.0244304
123.98 | 0.781831 | 0.00607074 | 0.0328408
123.88 | 0.655831 | 0.00778352 | 0.0379859
123.78 | 0.57661 | 0.00802526 | 0.0353919
123.68 | 0.770812 | 0.00716376 | 0.00757351
123.58 | 0.697513 | 0.00665791 | 0.0386301
123.48 | 0.710076 | 0.00579087 | 0.0371026
123.38 | 0.595751 | 0.00620899 | 0.0204443
123.28 | 0.694748 | 0.00881076 | 0.0257943
123.18 | 0.702158 | 0.00629281 | 0.0152289
123.08 | 0.792021 | 0.00631109 | 0.0321662
122.98 | 0.757262 | 0.00716123 | 0.0249069
122.88 | 0.533369 | 0.00676159 | 0.0124706
122.78 | 0.655252 | 0.00820473 | 0
122.68 | 0.802874 | 0.00974824 | 0.0310548
122.58 | 0.795948 | 0.00840902 | 0.0244613
122.48 | 0.579636 | 0.00664733 | 0.0368045
122.38 | 0.659482 | 0.00771845 | 0.0288743
122.28 | 0.640688 | 0.00924679 | 0.0221607
122.18 | 0.687561 | 0.00876263 | 0.0333887
122.08 | 0.667504 | 0.00838247 | 0.0108586
- | - | - | -
- | - | - | -
- | - | - | -
- | - | - | -
- | - | - | -
- | - | - | -
- | - | - | -
- | - | - | -
- | - | - | -
- | - | - | -
- | - | - | -
- | - | - | -
- | - | - | -
- | - | - | -
- | - | - | -
- | - | - | -
- | - | - | -
- | - | - | -
- | - | - | -
- | - | - | -
- | - | - | -
- | - | - | -
- | - | - | -
- | - | - | -
- | - | - | -
- | - | - | -
- | - | - | -
- | - | - | -

## V2pO1sScanTi
543.08 | 0.09891 | 0.145871 | 0.0688
542.98 | 0.0994509 | 0.152952 | 0.0713909
542.88 | 0.0960804 | 0.153056 | 0.0700057
542.78 | 0.0979798 | 0.150957 | 0.0726527
542.68 | 0.0937711 | 0.149081 | 0.0679644
542.58 | 0.0971327 | 0.151099 | 0.0697995
542.48 | 0.0959299 | 0.152226 | 0.0664867
542.38 | 0.0948537 | 0.148712 | 0.066755
542.28 | 0.0959222 | 0.142491 | 0.0602693
542.18 | 0.0921673 | 0.150812 | 0.0665147
542.08 | 0.0955011 | 0.14526 | 0.065136
541.98 | 0.0978407 | 0.150618 | 0.061733
541.88 | 0.093188 | 0.148651 | 0.0629327
541.78 | 0.0945734 | 0.157365 | 0.060171
541.68 | 0.0959522 | 0.143094 | 0.0574058
541.58 | 0.0926109 | 0.153995 | 0.061095
541.48 | 0.0979519 | 0.142165 | 0.0565641
541.38 | 0.0927091 | 0.151548 | 0.0573437
541.28 | 0.0909792 | 0.146386 | 0.0529663
541.18 | 0.0910969 | 0.156741 | 0.0550053
541.08 | 0.0869082 | 0.140463 | 0.0509048
540.98 | 0.0841259 | 0.138209 | 0.0515625
540.88 | 0.0836188 | 0.143609 | 0.0521437
540.78 | 0.0807114 | 0.13686 | 0.0484161
540.68 | 0.0801552 | 0.133421 | 0.0522945
540.58 | 0.0799336 | 0.146627 | 0.0527953
540.48 | 0.0766661 | 0.140717 | 0.048087
540.38 | 0.0766898 | 0.148129 | 0.0453257
540.28 | 0.0733078 | 0.137745 | 0.047851
540.18 | 0.07526 | 0.134784 | 0.0459325
540.08 | 0.0750266 | 0.134213 | 0.0442235
539.98 | 0.0746069 | 0.137748 | 0.0449437
539.88 | 0.0705282 | 0.133962 | 0.0438876
539.78 | 0.0655005 | 0.126539 | 0.0442556
539.68 | 0.0682094 | 0.133686 | 0.0404366
539.58 | 0.065913 | 0.127954 | 0.0363903
539.48 | 0.0603121 | 0.136525 | 0.0412749
539.38 | 0.0592033 | 0.123018 | 0.0387388
539.28 | 0.061506 | 0.122922 | 0.0386798
539.18 | 0.062788 | 0.120611 | 0.0359458
539.08 | 0.0626294 | 0.123999 | 0.0375293
538.98 | 0.0611777 | 0.125055 | 0.0393054
538.88 | 0.0650507 | 0.110879 | 0.0367895
538.78 | 0.0631129 | 0.118395 | 0.0363109
538.68 | 0.0625842 | 0.115138 | 0.0360673
538.58 | 0.0672819 | 0.12131 | 0.0369247
538.48 | 0.063298 | 0.119766 | 0.0359114
538.38 | 0.0608751 | 0.122601 | 0.0345701
538.28 | 0.0571837 | 0.110196 | 0.0398499
538.18 | 0.058917 | 0.115449 | 0.0339156
538.08 | 0.0641092 | 0.11758 | 0.0321484
537.98 | 0.0650797 | 0.115629 | 0.0334257
537.88 | 0.061938 | 0.107843 | 0.0336735
537.78 | 0.0629458 | 0.107653 | 0.035788
537.68 | 0.0597303 | 0.113798 | 0.0324592
537.58 | 0.0664631 | 0.113376 | 0.0336148
537.48 | 0.0635558 | 0.108438 | 0.0343027
537.38 | 0.0663609 | 0.10892 | 0.0286606
537.28 | 0.0632074 | 0.10588 | 0.0323144
537.18 | 0.0619779 | 0.101123 | 0.035654
537.08 | 0.0645205 | 0.110578 | 0.0350017
536.98 | 0.0595046 | 0.102743 | 0.0337094
536.88 | 0.0651522 | 0.102402 | 0.0353519
536.78 | 0.0628348 | 0.108961 | 0.030467
536.68 | 0.0646639 | 0.105983 | 0.0319131
536.58 | 0.069159 | 0.114927 | 0.0344098
536.48 | 0.0651005 | 0.100418 | 0.0377264
536.38 | 0.0674725 | 0.109379 | 0.0353624
536.28 | 0.0632516 | 0.109725 | 0.0346136
536.18 | 0.0654425 | 0.103884 | 0.0341178
536.08 | 0.0641748 | 0.112304 | 0.0366477
535.98 | 0.069959 | 0.102859 | 0.034252
535.88 | 0.0656873 | 0.102674 | 0.0364931
535.78 | 0.0643778 | 0.0970405 | 0.0371666
535.68 | 0.061737 | 0.109952 | 0.0343572
535.58 | 0.0647914 | 0.100539 | 0.037338
535.48 | 0.0605296 | 0.106723 | 0.0382167
535.38 | 0.0637422 | 0.0977466 | 0.0390585
535.28 | 0.0629453 | 0.105721 | 0.0400608
535.18 | 0.0633397 | 0.105946 | 0.0384554
535.08 | 0.0659938 | 0.0969214 | 0.0435963
534.98 | 0.0603466 | 0.0949913 | 0.0485211
534.88 | 0.0641821 | 0.0936893 | 0.0429362
534.78 | 0.0628797 | 0.107905 | 0.046608
534.68 | 0.0623775 | 0.107216 | 0.0517768
534.58 | 0.0681539 | 0.105832 | 0.0506859
534.48 | 0.065608 | 0.0995759 | 0.0531227
534.38 | 0.0683896 | 0.107244 | 0.0578823
534.28 | 0.0683002 | 0.113176 | 0.068861
534.18 | 0.0688285 | 0.112123 | 0.0711419
534.08 | 0.0670426 | 0.11395 | 0.0747618
533.98 | 0.0685652 | 0.123811 | 0.0821797
533.88 | 0.0720107 | 0.116483 | 0.0879279
533.78 | 0.07381 | 0.124111 | 0.0986192
533.68 | 0.0756938 | 0.122583 | 0.109575
533.58 | 0.0791214 | 0.127761 | 0.122167
533.48 | 0.089426 | 0.138951 | 0.136402
533.38 | 0.0864162 | 0.152025 | 0.149417
533.28 | 0.0923339 | 0.156992 | 0.173107
533.18 | 0.104339 | 0.173746 | 0.193797
533.08 | 0.10871 | 0.192577 | 0.216459
532.98 | 0.127204 | 0.208078 | 0.254878
532.88 | 0.125365 | 0.242118 | 0.288012
532.78 | 0.132231 | 0.271867 | 0.338153
532.68 | 0.152218 | 0.327201 | 0.383075
532.58 | 0.162233 | 0.371801 | 0.431205
532.48 | 0.176368 | 0.411637 | 0.50489
532.38 | 0.19181 | 0.471644 | 0.572472
532.28 | 0.208772 | 0.515952 | 0.642736
532.18 | 0.215904 | 0.564951 | 0.711185
532.08 | 0.230742 | 0.609676 | 0.776255
531.98 | 0.237011 | 0.640183 | 0.847824
531.88 | 0.244132 | 0.662707 | 0.905454
531.78 | 0.252512 | 0.680736 | 0.953247
531.68 | 0.265637 | 0.68464 | 0.973662
531.58 | 0.277143 | 0.668608 | 1
531.48 | 0.292633 | 0.641372 | 0.992836
531.38 | 0.315304 | 0.615365 | 0.971442
531.28 | 0.340383 | 0.578606 | 0.944833
531.18 | 0.379999 | 0.540221 | 0.88301
531.08 | 0.434301 | 0.538837 | 0.830622
530.98 | 0.508235 | 0.537483 | 0.76567
530.88 | 0.590816 | 0.551125 | 0.702425
530.78 | 0.681169 | 0.587392 | 0.626101
530.68 | 0.773217 | 0.636132 | 0.564251
530.58 | 0.865395 | 0.713112 | 0.501238
530.48 | 0.935512 | 0.782609 | 0.455719
530.38 | 0.979039 | 0.866676 | 0.41906
530.28 | 1 | 0.919632 | 0.392195
530.18 | 0.982742 | 0.983329 | 0.352535
530.08 | 0.935139 | 1 | 0.347979
529.98 | 0.859092 | 0.990982 | 0.330376
529.88 | 0.752636 | 0.943682 | 0.31749
529.78 | 0.645012 | 0.85476 | 0.301264
529.68 | 0.532196 | 0.761612 | 0.283456
529.58 | 0.429982 | 0.651508 | 0.257369
529.48 | 0.337627 | 0.549169 | 0.235589
529.38 | 0.26851 | 0.440162 | 0.201991
529.28 | 0.208316 | 0.352973 | 0.175071
529.18 | 0.161857 | 0.283634 | 0.144711
529.08 | 0.13176 | 0.229665 | 0.121831
528.98 | 0.109566 | 0.178813 | 0.10312
528.88 | 0.0894516 | 0.152116 | 0.0805741
528.78 | 0.0848423 | 0.135418 | 0.0671147
528.68 | 0.0673046 | 0.115838 | 0.0580161
528.58 | 0.0638917 | 0.105891 | 0.0514281
528.48 | 0.0595083 | 0.0896139 | 0.0425241
528.38 | 0.0578719 | 0.0921855 | 0.0329571
528.28 | 0.0477852 | 0.0860629 | 0.0354527
528.18 | 0.0514035 | 0.0811536 | 0.0269531
528.08 | 0.0455089 | 0.0844334 | 0.0280706
527.98 | 0.0502565 | 0.0771402 | 0.0228542
527.88 | 0.0446278 | 0.0748392 | 0.0249511
527.78 | 0.0464872 | 0.0640494 | 0.0220375
527.68 | 0.0457543 | 0.0630731 | 0.02021
527.58 | 0.0433454 | 0.0657829 | 0.0176996
527.48 | 0.0420691 | 0.0576365 | 0.0208212
527.38 | 0.0421559 | 0.0691106 | 0.0191034
527.28 | 0.0436777 | 0.0577255 | 0.0147158
527.18 | 0.0397797 | 0.0578094 | 0.0175704
527.08 | 0.0349307 | 0.056034 | 0.0188582
526.98 | 0.0414311 | 0.0570012 | 0.015131
526.88 | 0.0434375 | 0.0446358 | 0.0178946
526.78 | 0.0383006 | 0.0499918 | 0.0119708
526.68 | 0.043583 | 0.0610089 | 0.0161309
526.58 | 0.0430972 | 0.058174 | 0.0136617
526.48 | 0.0403099 | 0.0619286 | 0.0152078
526.38 | 0.0493464 | 0.0556549 | 0.0176228
526.28 | 0.0443807 | 0.0609085 | 0.013878
526.18 | 0.0382892 | 0.0634339 | 0.013894
526.08 | 0.0436143 | 0.0665466 | 0.0157654
525.98 | 0.0426668 | 0.0655196 | 0.0141844
525.88 | 0.0429055 | 0.065068 | 0.0120742
525.78 | 0.0466014 | 0.0711116 | 0.0120481
525.68 | 0.0407773 | 0.0652503 | 0.0141652
525.58 | 0.0450277 | 0.0741785 | 0.0149577
525.48 | 0.0431609 | 0.0798723 | 0.014031
525.38 | 0.0429712 | 0.08284 | 0.0147405
525.28 | 0.0539816 | 0.0868176 | 0.0143138
525.18 | 0.0463329 | 0.0902343 | 0.0119527
525.08 | 0.0452874 | 0.0988404 | 0.0175475
524.98 | 0.0466702 | 0.105451 | 0.015745
524.88 | 0.0504363 | 0.109303 | 0.0142393
524.78 | 0.0470322 | 0.11228 | 0.0175367
524.68 | 0.0482539 | 0.123084 | 0.0167757
524.58 | 0.0510952 | 0.131078 | 0.0140096
524.48 | 0.0456825 | 0.126069 | 0.0151983
524.38 | 0.049506 | 0.111016 | 0.0168837
524.28 | 0.0493074 | 0.117189 | 0.0176117
524.18 | 0.0559077 | 0.115067 | 0.0122047
524.08 | 0.0507798 | 0.107609 | 0.0145478
523.98 | 0.0532036 | 0.114665 | 0.0196161
523.88 | 0.0536194 | 0.105981 | 0.0158888
523.78 | 0.0580811 | 0.1028 | 0.0161717
523.68 | 0.0575467 | 0.0953637 | 0.0109165
523.58 | 0.0612229 | 0.0941782 | 0.0172966
523.48 | 0.0590448 | 0.0817896 | 0.0181258
523.38 | 0.0561447 | 0.0888313 | 0.0144219
523.28 | 0.0613346 | 0.0849216 | 0.0142246
523.18 | 0.058249 | 0.0814741 | 0.00976588
523.08 | 0.0595156 | 0.0844765 | 0.00827288
522.98 | 0.0658942 | 0.0820367 | 0.0150941
522.88 | 0.0642769 | 0.0728568 | 0.015823
522.78 | 0.0616036 | 0.0681993 | 0.014828
522.68 | 0.0649586 | 0.0745439 | 0.0152998
522.58 | 0.0701971 | 0.0659342 | 0.0126283
522.48 | 0.069556 | 0.0617001 | 0.0171899
522.38 | 0.0661356 | 0.0668807 | 0.0179407
522.28 | 0.0714584 | 0.0626252 | 0.0152913
522.18 | 0.0674691 | 0.0649318 | 0.0114942
522.08 | 0.0721144 | 0.0582331 | 0.0132429
521.98 | 0.0716783 | 0.0603722 | 0.0131991
521.88 | 0.0791699 | 0.0575979 | 0.0096964
521.78 | 0.0744339 | 0.0509986 | 0.0114408
521.68 | 0.0785612 | 0.0506615 | 0.00932229
521.58 | 0.0814957 | 0.0538594 | 0.0105273
521.48 | 0.0847303 | 0.0536639 | 0.0139322
521.38 | 0.0848184 | 0.0496792 | 0.0125004
521.28 | 0.0887104 | 0.048379 | 0.014448
521.18 | 0.0898178 | 0.0532671 | 0.0115918
521.08 | 0.0852765 | 0.045235 | 0.0169165
520.98 | 0.086483 | 0.0424715 | 0.0138989
520.88 | 0.0899847 | 0.0490996 | 0.0152771
520.78 | 0.0906485 | 0.0460522 | 0.015504
520.68 | 0.0925062 | 0.0467048 | 0.0137963
520.58 | 0.0938756 | 0.0443209 | 0.0137032
520.48 | 0.0927042 | 0.0439152 | 0.0145667
520.38 | 0.0940196 | 0.0444958 | 0.0133761
520.28 | 0.0967102 | 0.0347537 | 0.0130718
520.18 | 0.0984062 | 0.0441192 | 0.0140837
520.08 | 0.0979297 | 0.0507427 | 0.0112787
519.98 | 0.101034 | 0.0443483 | 0.0132722
519.88 | 0.104281 | 0.0483823 | 0.0148842
519.78 | 0.103205 | 0.0445439 | 0.0163404
519.68 | 0.103674 | 0.0456008 | 0.0123178
519.58 | 0.102232 | 0.0444826 | 0.0125241
519.48 | 0.103679 | 0.039247 | 0.0162176
519.38 | 0.10137 | 0.0473818 | 0.010964
519.28 | 0.102221 | 0.0415371 | 0.0155563
519.18 | 0.098692 | 0.0390366 | 0.0159703
519.08 | 0.100878 | 0.0424585 | 0.0134534
518.98 | 0.101048 | 0.0449906 | 0.0159688
518.88 | 0.100596 | 0.0509733 | 0.010253
518.78 | 0.0965046 | 0.0523691 | 0.014874
518.68 | 0.0981626 | 0.0613614 | 0.0166126
518.58 | 0.0966167 | 0.0531235 | 0.0156994
518.48 | 0.0916735 | 0.0588128 | 0.0116271
518.38 | 0.0860295 | 0.0608665 | 0.0146253
518.28 | 0.0866043 | 0.059419 | 0.0154399
518.18 | 0.0853817 | 0.070271 | 0.0143915
518.08 | 0.0805461 | 0.0683042 | 0.015925
517.98 | 0.0786813 | 0.0872968 | 0.0148965
517.88 | 0.0762237 | 0.09851 | 0.0153736
517.78 | 0.0755214 | 0.113137 | 0.0144613
517.68 | 0.0758881 | 0.137153 | 0.0155116
517.58 | 0.0738012 | 0.145411 | 0.0199863
517.48 | 0.0687334 | 0.184208 | 0.0179464
517.38 | 0.0665502 | 0.212393 | 0.0153176
517.28 | 0.0656674 | 0.257708 | 0.017722
517.18 | 0.0608715 | 0.293508 | 0.0181213
517.08 | 0.0562926 | 0.319527 | 0.0176686
516.98 | 0.0559376 | 0.334006 | 0.0184824
516.88 | 0.0575456 | 0.330801 | 0.0182953
516.78 | 0.0537384 | 0.318596 | 0.0186937
516.68 | 0.0568241 | 0.281189 | 0.0152612
516.58 | 0.0516283 | 0.242406 | 0.0179965
516.48 | 0.0464926 | 0.204455 | 0.0139542
516.38 | 0.0471419 | 0.170355 | 0.0153416
516.28 | 0.0468807 | 0.158214 | 0.0127053
516.18 | 0.0431831 | 0.132845 | 0.0138662
516.08 | 0.0396287 | 0.114224 | 0.015148
515.98 | 0.039179 | 0.105384 | 0.0133396
515.88 | 0.0378446 | 0.0904391 | 0.0136381
515.78 | 0.0398355 | 0.0794852 | 0.013187
515.68 | 0.0313001 | 0.0827183 | 0.0127642
515.58 | 0.0339781 | 0.0602793 | 0.0117088
515.48 | 0.0302682 | 0.065625 | 0.0108001
515.38 | 0.0303708 | 0.0566931 | 0.00804394
515.28 | 0.0331862 | 0.0500154 | 0.00636457
515.18 | 0.0346788 | 0.036942 | 0.00907501
515.08 | 0.0264253 | 0.0349053 | 0.00832798
514.98 | 0.0281773 | 0.0280411 | 0.00703608
514.88 | 0.0269313 | 0.0292029 | 0.00728327
514.78 | 0.0243061 | 0.0270276 | 0.00877316
514.68 | 0.0241409 | 0.0214251 | 0.00824415
514.58 | 0.0261733 | 0.0264855 | 0.00897601
514.48 | 0.0227877 | 0.0173358 | 0.00933625
514.38 | 0.0204994 | 0.0224381 | 0.00373077
514.28 | 0.0186492 | 0.019317 | 0.00451152
514.18 | 0.0189064 | 0.0130297 | 0.0067426
514.08 | 0.0224253 | 0.0127123 | 0.00860052
513.98 | 0.0197192 | 0.0166896 | 0.00884098
513.88 | 0.0167453 | 0.00492941 | 0.00985529
513.78 | 0.0206765 | 0.0129991 | 0.00936273
513.68 | 0.0224746 | 0.0114909 | 0.00524424
513.58 | 0.0189088 | 0.0144239 | 0.00540179
513.48 | 0.0212297 | 0.0155051 | 0.00579136
513.38 | 0.0198041 | 0.0120797 | 0.0101347
513.28 | 0.0168867 | 0.0123438 | 0.00679463
513.18 | 0.0156037 | 0.00890552 | 0.00743322
513.08 | 0.017304 | 0.00537126 | 0.00632904
512.98 | 0.0179292 | 0.00398533 | 0.00569958
512.88 | 0.0165411 | 0.0111551 | 0.00672042
512.78 | 0.0136464 | 0.012215 | 0.00773334
512.68 | 0.0145951 | 0.0105138 | 0.00736403
512.58 | 0.0145162 | 0 | 0.00510752
512.48 | 0.0145876 | 0.011405 | 0.00571045
512.38 | 0.0157342 | 0.0103029 | 0.00347391
512.28 | 0.0106718 | 0.00736332 | 0.000846837
512.18 | 0.0123019 | 0.0109499 | 0.00700993
512.08 | 0.0125605 | 0.0124554 | 0.00391219
511.98 | 0.0158706 | 0.00563224 | 0.00879333
511.88 | 0.0101974 | 0.00617974 | 0.00462786
511.78 | 0.0133219 | 0.0133744 | 0.00580228
511.68 | 0.0159742 | 0.00939 | 0.00464773
511.58 | 0.0118261 | 0.00423679 | 0.000569455
511.48 | 0.0127693 | 0.00292175 | 0.0089038
511.38 | 0.0089625 | 0.0097937 | 0.0122555
511.28 | 0.0101274 | 0.00741164 | 0.00485777
511.18 | 0.00917401 | 0.0020874 | 0.00213151
511.08 | 0.00805604 | 0.0114698 | 0.00671239
510.98 | 0.00865151 | 0.0108907 | 0.00631994
510.88 | 0.00595233 | 0.0138958 | 0.00372552
510.78 | 0.00683981 | 0.0107716 | 0.00471701
510.68 | 0.0082901 | 0.000996532 | 0.00632863
510.58 | 0.0071187 | 0.00606935 | 0.0039516
510.48 | 0.00516601 | 0.00398859 | 0.00865003
510.38 | 0.00818273 | 0.0132026 | 0.00350945
510.28 | 0.00686613 | 0.0128814 | 0.00607868
510.18 | 0.00889553 | 0.0102366 | 0.00939171
510.08 | 0.0110537 | 0.00692066 | 0.00455117
509.98 | 0.00771388 | 0.0063777 | 0.00692203
509.88 | 0.00754964 | 0.0103507 | 0.00448827
509.78 | 0.00453314 | 0.00534156 | 0.00631559
509.68 | 0.00590888 | 0.00313221 | 0.00784211
509.58 | 0.0107111 | 0.0086135 | 0.00196503
509.48 | 0.00746135 | 0.00769178 | 0.00316114
509.38 | 0.0100976 | 0.00796913 | 0.00488688
509.28 | 0.00966878 | 0.00710011 | 0.00473275
509.18 | 0.00878269 | 0.0113565 | 0.00605939
509.08 | 0.00568037 | 0.00570418 | 0.0062747
508.98 | 0.00434011 | 0.00899031 | 0.00265582
508.88 | 0.00451906 | 0.0114358 | 0.00352455
508.78 | 0.00146675 | 0.00328381 | 0
508.68 | 0.00601065 | 0.0063489 | 0.0010791
508.58 | 0.00370198 | 0.00663221 | 0.00700514
508.48 | 0.00219542 | 0.00556799 | 0.00434927
508.38 | 0.00694388 | 0.0050455 | 0.00835744
508.28 | 0.00120933 | 0.00558383 | 0.00828274
508.18 | 0.00180976 | 0.000407833 | 0.00178847
508.08 | 0 | 0.00809933 | 0.00804968
507.98 | 0.000471495 | 0.00803717 | 0.00240963
507.88 | 0.00267478 | 0.00434288 | 0.00631187
507.78 | 0.00651278 | 0.00817319 | 0.00481688
507.68 | 0.00405906 | 0.0016998 | 0.00505522
507.58 | 0.00318024 | 0.00901621 | 0.00639859
507.48 | 0.0017112 | 0.0104192 | 0.00496124
507.38 | 0.00234417 | 0.00409508 | 0.00226642
507.28 | 0.00469666 | 0.00966136 | 0.00502713
507.18 | 0.00720853 | 0.0117484 | 0.00426077
507.08 | 0.00495022 | 0.0164657 | 0.00770337
- | - | - | -
- | - | - | -
- | - | - | -
- | - | - | -
- | - | - | -
- | - | - | -
- | - | - | -
- | - | - | -
- | - | - | -
- | - | - | -
- | - | - | -
- | - | - | -
- | - | - | -
- | - | - | -
- | - | - | -
- | - | - | -
- | - | - | -
- | - | - | -
- | - | - | -
- | - | - | -
- | - | - | -
- | - | - | -
- | - | - | -
- | - | - | -
- | - | - | -
- | - | - | -
- | - | - | -
- | - | - | -
- | - | - | -
- | - | - | -
- | - | - | -

## Co2pScanTi
821.08 | 0.444355 | 0.162026
820.98 | 0.428276 | 0.273265
820.88 | 0.428965 | 0.157835
820.78 | 0.434059 | 0.161163
820.68 | 0.44287 | 0.0203325
820.58 | 0.41871 | 0
820.48 | 0.437258 | 0.106441
820.38 | 0.435244 | 0.184647
820.28 | 0.431027 | 0.19483
820.18 | 0.425765 | 0.11641
820.08 | 0.422669 | 0.0918391
819.98 | 0.422397 | 0.128339
819.88 | 0.433189 | 0.240742
819.78 | 0.425185 | 0.14492
819.68 | 0.430328 | 0.0847851
819.58 | 0.434539 | 0.193688
819.48 | 0.433841 | 0.228059
819.38 | 0.416873 | 0.204324
819.28 | 0.432385 | 0.253964
819.18 | 0.425238 | 0.150675
819.08 | 0.424323 | 0.104381
818.98 | 0.425886 | 0.27881
818.88 | 0.424116 | 0.215049
818.78 | 0.405316 | 0.147019
818.68 | 0.415196 | 0.117756
818.58 | 0.421958 | 0.283237
818.48 | 0.419134 | 0.206996
818.38 | 0.422769 | 0.291086
818.28 | 0.429238 | 0.26179
818.18 | 0.410236 | 0.138026
818.08 | 0.418155 | 0.152898
817.98 | 0.417768 | 0.193809
817.88 | 0.417454 | 0.239036
817.78 | 0.418159 | 0.198433
817.68 | 0.423668 | 0.134604
817.58 | 0.405855 | 0.218838
817.48 | 0.416714 | 0.235922
817.38 | 0.403504 | 0.21064
817.28 | 0.413702 | 0.228655
817.18 | 0.412256 | 0.238611
817.08 | 0.419434 | 0.292387
816.98 | 0.419935 | 0.032391
816.88 | 0.411898 | 0.236981
816.78 | 0.413672 | 0.36797
816.68 | 0.406278 | 0.292123
816.58 | 0.412669 | 0.238933
816.48 | 0.416844 | 0.184272
816.38 | 0.403197 | 0.308826
816.28 | 0.410021 | 0.314911
816.18 | 0.399811 | 0.29001
816.08 | 0.404124 | 0.247659
815.98 | 0.413886 | 0.226865
815.88 | 0.399377 | 0.300715
815.78 | 0.407811 | 0.263938
815.68 | 0.397753 | 0.29962
815.58 | 0.395908 | 0.320928
815.48 | 0.40154 | 0.263709
815.38 | 0.416387 | 0.270765
815.28 | 0.392073 | 0.343346
815.18 | 0.402592 | 0.311267
815.08 | 0.39999 | 0.23133
814.98 | 0.403479 | 0.272024
814.88 | 0.412494 | 0.402321
814.78 | 0.395688 | 0.3627
814.68 | 0.395311 | 0.289544
814.58 | 0.409211 | 0.198318
814.48 | 0.399169 | 0.283477
814.38 | 0.395294 | 0.276178
814.28 | 0.401222 | 0.375062
814.18 | 0.398179 | 0.32471
814.08 | 0.39523 | 0.274939
813.98 | 0.392196 | 0.322816
813.88 | 0.388749 | 0.340461
813.78 | 0.391497 | 0.39095
813.68 | 0.384292 | 0.211332
813.58 | 0.389608 | 0.357147
813.48 | 0.3881 | 0.241359
813.38 | 0.387236 | 0.495912
813.28 | 0.399267 | 0.363614
813.18 | 0.397282 | 0.486075
813.08 | 0.386015 | 0.332055
812.98 | 0.380865 | 0.401018
812.88 | 0.391579 | 0.473971
812.78 | 0.38781 | 0.36488
812.68 | 0.395655 | 0.457408
812.58 | 0.378513 | 0.440692
812.48 | 0.38356 | 0.404953
812.38 | 0.385758 | 0.476143
812.28 | 0.383305 | 0.457763
812.18 | 0.382895 | 0.504985
812.08 | 0.372003 | 0.470234
811.98 | 0.377142 | 0.476599
811.88 | 0.385679 | 0.389579
811.78 | 0.385534 | 0.468867
811.68 | 0.381881 | 0.445791
811.58 | 0.373939 | 0.442951
811.48 | 0.369802 | 0.346881
811.38 | 0.382439 | 0.566666
811.28 | 0.36867 | 0.484581
811.18 | 0.373834 | 0.604154
811.08 | 0.376162 | 0.614112
810.98 | 0.392393 | 0.465391
810.88 | 0.386513 | 0.530742
810.78 | 0.373012 | 0.553504
810.68 | 0.376984 | 0.694888
810.58 | 0.378962 | 0.581605
810.48 | 0.371149 | 0.493568
810.38 | 0.371108 | 0.509984
810.28 | 0.382829 | 0.611574
810.18 | 0.386338 | 0.559933
810.08 | 0.378593 | 0.667027
809.98 | 0.367543 | 0.657092
809.88 | 0.37197 | 0.640811
809.78 | 0.38022 | 0.575998
809.68 | 0.387664 | 0.683747
809.58 | 0.380874 | 0.671111
809.48 | 0.381305 | 0.655285
809.38 | 0.381226 | 0.76005
809.28 | 0.377058 | 0.732649
809.18 | 0.369162 | 0.798274
809.08 | 0.379524 | 0.77084
808.98 | 0.371878 | 0.858383
808.88 | 0.387557 | 0.783835
808.78 | 0.394232 | 0.801109
808.68 | 0.366531 | 0.813025
808.58 | 0.387337 | 0.760117
808.48 | 0.380934 | 0.785925
808.38 | 0.396915 | 0.833476
808.28 | 0.387883 | 0.859512
808.18 | 0.390258 | 0.768538
808.08 | 0.379137 | 0.857613
807.98 | 0.374957 | 0.852759
807.88 | 0.392046 | 0.825068
807.78 | 0.402198 | 0.836633
807.68 | 0.398199 | 0.816388
807.58 | 0.396462 | 0.761486
807.48 | 0.4105 | 0.834225
807.38 | 0.40928 | 0.864395
807.28 | 0.397364 | 0.783754
807.18 | 0.401461 | 0.816378
807.08 | 0.406912 | 1
806.98 | 0.411177 | 0.81789
806.88 | 0.409355 | 0.749718
806.78 | 0.422694 | 0.759901
806.68 | 0.415701 | 0.755302
806.58 | 0.420866 | 0.945027
806.48 | 0.412489 | 0.874957
806.38 | 0.414533 | 0.768376
806.28 | 0.424938 | 0.915198
806.18 | 0.445459 | 0.825945
806.08 | 0.435086 | 0.806317
805.98 | 0.44837 | 0.797685
805.88 | 0.454076 | 0.769692
805.78 | 0.446221 | 0.809174
805.68 | 0.450538 | 0.667252
805.58 | 0.462767 | 0.693521
805.48 | 0.452358 | 0.713281
805.38 | 0.458068 | 0.774636
805.28 | 0.457259 | 0.715374
805.18 | 0.473054 | 0.630105
805.08 | 0.473391 | 0.607731
804.98 | 0.478395 | 0.647405
804.88 | 0.47627 | 0.670115
804.78 | 0.484712 | 0.489451
804.68 | 0.478942 | 0.688517
804.58 | 0.478011 | 0.498392
804.48 | 0.483858 | 0.606859
804.38 | 0.483114 | 0.583786
804.28 | 0.497209 | 0.599439
804.18 | 0.488241 | 0.548148
804.08 | 0.492247 | 0.62075
803.98 | 0.491158 | 0.575133
803.88 | 0.49633 | 0.5234
803.78 | 0.503518 | 0.530546
803.68 | 0.511612 | 0.54249
803.58 | 0.516558 | 0.494629
803.48 | 0.506114 | 0.446992
803.38 | 0.530388 | 0.495908
803.28 | 0.532294 | 0.429354
803.18 | 0.527675 | 0.567883
803.08 | 0.527928 | 0.475228
802.98 | 0.525895 | 0.328721
802.88 | 0.52352 | 0.549402
802.78 | 0.520626 | 0.327067
802.68 | 0.509584 | 0.282531
802.58 | 0.522718 | 0.389452
802.48 | 0.515452 | 0.441425
802.38 | 0.522736 | 0.39264
802.28 | 0.525058 | 0.410112
802.18 | 0.502947 | 0.357645
802.08 | 0.517996 | 0.464719
801.98 | 0.504636 | 0.314879
801.88 | 0.490521 | 0.23813
801.78 | 0.493331 | 0.250419
801.68 | 0.502024 | 0.364167
801.58 | 0.482701 | 0.263115
801.48 | 0.493574 | 0.254444
801.38 | 0.471472 | 0.468404
801.28 | 0.472964 | 0.320173
801.18 | 0.481092 | 0.264711
801.08 | 0.47548 | 0.259833
800.98 | 0.47087 | 0.354336
800.88 | 0.47135 | 0.374709
800.78 | 0.476451 | 0.282663
800.68 | 0.484076 | 0.215436
800.58 | 0.459604 | 0.354615
800.48 | 0.465529 | 0.241976
800.38 | 0.481059 | 0.220641
800.28 | 0.478704 | 0.298179
800.18 | 0.482883 | 0.181788
800.08 | 0.47621 | 0.363295
799.98 | 0.48087 | 0.30166
799.88 | 0.485029 | 0.263874
799.78 | 0.487113 | 0.329821
799.68 | 0.499764 | 0.164471
799.58 | 0.506554 | 0.068993
799.48 | 0.504788 | 0.23976
799.38 | 0.506061 | 0.224512
799.28 | 0.517566 | 0.253201
799.18 | 0.516129 | 0.16226
799.08 | 0.52728 | 0.235866
798.98 | 0.528151 | 0.0846085
798.88 | 0.538835 | 0.0780372
798.78 | 0.564168 | 0.226647
798.68 | 0.563588 | 0.28933
798.58 | 0.574604 | 0.185143
798.48 | 0.586176 | 0.182757
798.38 | 0.58724 | 0.185607
798.28 | 0.597002 | 0.244283
798.18 | 0.607534 | 0.223693
798.08 | 0.615686 | 0.197251
797.98 | 0.614002 | 0.227427
797.88 | 0.62124 | 0.235357
797.78 | 0.634499 | 0.134963
797.68 | 0.638899 | 0.194764
797.58 | 0.630457 | 0.226481
797.48 | 0.647874 | 0.154303
797.38 | 0.639325 | 0.162333
797.28 | 0.645281 | 0.166649
797.18 | 0.621891 | 0.227272
797.08 | 0.635719 | 0.261272
796.98 | 0.61379 | 0.280736
796.88 | 0.617157 | 0.135537
796.78 | 0.603489 | 0.312985
796.68 | 0.596684 | 0.256187
796.58 | 0.590677 | 0.275617
796.48 | 0.569444 | 0.238072
796.38 | 0.566066 | 0.209032
796.28 | 0.544179 | 0.289936
796.18 | 0.544229 | 0.193415
796.08 | 0.529938 | 0.113574
795.98 | 0.506979 | 0.325759
795.88 | 0.503267 | 0.323118
795.78 | 0.48436 | 0.347756
795.68 | 0.458222 | 0.357899
795.58 | 0.44599 | 0.405614
795.48 | 0.447342 | 0.268596
795.38 | 0.435389 | 0.255813
795.28 | 0.401165 | 0.265576
795.18 | 0.403019 | 0.339901
795.08 | 0.390752 | 0.26921
794.98 | 0.374132 | 0.336518
794.88 | 0.363365 | 0.0935935
794.78 | 0.362337 | 0.26042
794.68 | 0.348577 | 0.228501
794.58 | 0.339636 | 0.18976
794.48 | 0.330157 | 0.223132
794.38 | 0.321877 | 0.229768
794.28 | 0.328325 | 0.240039
794.18 | 0.329391 | 0.151783
794.08 | 0.315827 | 0.262581
793.98 | 0.310268 | 0.193917
793.88 | 0.327393 | 0.171466
793.78 | 0.307827 | 0.127615
793.68 | 0.314383 | 0.209666
793.58 | 0.309686 | 0.307601
793.48 | 0.32272 | 0.142391
793.38 | 0.306914 | 0.234239
793.28 | 0.319168 | 0.176627
793.18 | 0.319923 | 0.0682134
793.08 | 0.316682 | 0.196969
792.98 | 0.322873 | 0.189621
792.88 | 0.321786 | 0.0539393
792.78 | 0.317933 | 0.157758
792.68 | 0.316618 | 0.311196
792.58 | 0.330784 | 0.116871
792.48 | 0.33736 | 0.202496
792.38 | 0.327028 | 0.142001
792.28 | 0.336099 | 0.0866286
792.18 | 0.334986 | 0.121429
792.08 | 0.340742 | 0.237644
791.98 | 0.343707 | 0.129872
791.88 | 0.348224 | 0.184057
791.78 | 0.35707 | 0.266782
791.68 | 0.365121 | 0.118142
791.58 | 0.352601 | 0.181988
791.48 | 0.34663 | 0.13859
791.38 | 0.367812 | 0.176579
791.28 | 0.352103 | 0.151599
791.18 | 0.377192 | 0.190678
791.08 | 0.368707 | 0.166206
790.98 | 0.364421 | 0.129464
790.88 | 0.365717 | 0.119871
790.78 | 0.36866 | 0.263938
790.68 | 0.377689 | 0.147288
790.58 | 0.370651 | 0.144852
790.48 | 0.383961 | 0.246115
790.38 | 0.398847 | 0.206177
790.28 | 0.401085 | 0.220997
790.18 | 0.405211 | 0.338214
790.08 | 0.39953 | 0.223662
789.98 | 0.406158 | 0.166495
789.88 | 0.409282 | 0.210981
789.78 | 0.43166 | 0.140689
789.68 | 0.425753 | 0.215958
789.58 | 0.429005 | 0.25401
789.48 | 0.42028 | 0.199412
789.38 | 0.436212 | 0.189325
789.28 | 0.443179 | 0.139847
789.18 | 0.440047 | 0.296379
789.08 | 0.459337 | 0.259924
788.98 | 0.444222 | 0.274077
788.88 | 0.475589 | 0.192388
788.78 | 0.465753 | 0.200585
788.68 | 0.463088 | 0.192342
788.58 | 0.476448 | 0.235403
788.48 | 0.488509 | 0.222375
788.38 | 0.491632 | 0.183851
788.28 | 0.515108 | 0.276301
788.18 | 0.51149 | 0.205257
788.08 | 0.522693 | 0.240879
787.98 | 0.529412 | 0.174661
787.88 | 0.532123 | 0.186643
787.78 | 0.524409 | 0.174356
787.68 | 0.543285 | 0.184418
787.58 | 0.545885 | 0.251076
787.48 | 0.556992 | 0.251508
787.38 | 0.552295 | 0.17885
787.28 | 0.55509 | 0.300289
787.18 | 0.557781 | 0.213254
787.08 | 0.561469 | 0.186701
786.98 | 0.573226 | 0.257514
786.88 | 0.570134 | 0.248107
786.78 | 0.565898 | 0.24527
786.68 | 0.575176 | 0.226168
786.58 | 0.581289 | 0.181948
786.48 | 0.592183 | 0.302862
786.38 | 0.57897 | 0.254951
786.28 | 0.584553 | 0.24768
786.18 | 0.583828 | 0.257221
786.08 | 0.584899 | 0.136115
785.98 | 0.591942 | 0.22721
785.88 | 0.602196 | 0.141373
785.78 | 0.589919 | 0.189682
785.68 | 0.582602 | 0.312533
785.58 | 0.575806 | 0.265127
785.48 | 0.595915 | 0.282806
785.38 | 0.580881 | 0.165059
785.28 | 0.591117 | 0.285154
785.18 | 0.59007 | 0.139286
785.08 | 0.592135 | 0.3235
784.98 | 0.586468 | 0.225648
784.88 | 0.586102 | 0.248116
784.78 | 0.587413 | 0.171279
784.68 | 0.59217 | 0.127909
784.58 | 0.602634 | 0.260676
784.48 | 0.596777 | 0.241494
784.38 | 0.616031 | 0.245027
784.28 | 0.632451 | 0.210496
784.18 | 0.639167 | 0.282293
784.08 | 0.6509 | 0.270462
783.98 | 0.646699 | 0.253981
783.88 | 0.663873 | 0.283484
783.78 | 0.678057 | 0.187219
783.68 | 0.682525 | 0.212702
783.58 | 0.701679 | 0.177773
783.48 | 0.703043 | 0.164377
783.38 | 0.721028 | 0.231187
783.28 | 0.741665 | 0.262095
783.18 | 0.7577 | 0.222038
783.08 | 0.762113 | 0.263937
782.98 | 0.78463 | 0.347884
782.88 | 0.796959 | 0.272939
782.78 | 0.808404 | 0.222556
782.68 | 0.830937 | 0.253138
782.58 | 0.835745 | 0.301733
782.48 | 0.871791 | 0.329568
782.38 | 0.885271 | 0.400425
782.28 | 0.891701 | 0.426959
782.18 | 0.899356 | 0.233679
782.08 | 0.92072 | 0.244283
781.98 | 0.933069 | 0.289601
781.88 | 0.962606 | 0.244208
781.78 | 0.977004 | 0.256153
781.68 | 0.983264 | 0.357333
781.58 | 0.977128 | 0.317664
781.48 | 0.987169 | 0.334668
781.38 | 1 | 0.211908
781.28 | 0.999993 | 0.328287
781.18 | 0.99245 | 0.45688
781.08 | 0.975224 | 0.414391
780.98 | 0.952591 | 0.396638
780.88 | 0.925211 | 0.380411
780.78 | 0.888773 | 0.435745
780.68 | 0.857024 | 0.447121
780.58 | 0.807847 | 0.395927
780.48 | 0.755247 | 0.322418
780.38 | 0.688156 | 0.359707
780.28 | 0.647167 | 0.551213
780.18 | 0.598663 | 0.464009
780.08 | 0.529104 | 0.434075
779.98 | 0.499868 | 0.492536
779.88 | 0.45389 | 0.338003
779.78 | 0.401085 | 0.445109
779.68 | 0.374994 | 0.256014
779.58 | 0.354452 | 0.422249
779.48 | 0.329852 | 0.313283
779.38 | 0.295895 | 0.516466
779.28 | 0.29003 | 0.280652
779.18 | 0.263221 | 0.393499
779.08 | 0.254974 | 0.305424
778.98 | 0.243854 | 0.349339
778.88 | 0.246094 | 0.311167
778.78 | 0.23076 | 0.426542
778.68 | 0.22221 | 0.312824
778.58 | 0.221247 | 0.299815
778.48 | 0.224986 | 0.24847
778.38 | 0.210651 | 0.259055
778.28 | 0.207333 | 0.327026
778.18 | 0.210594 | 0.345969
778.08 | 0.198792 | 0.322652
777.98 | 0.196928 | 0.312865
777.88 | 0.187983 | 0.329794
777.78 | 0.191217 | 0.226332
777.68 | 0.18516 | 0.279783
777.58 | 0.184804 | 0.336545
777.48 | 0.18517 | 0.34503
777.38 | 0.180804 | 0.475553
777.28 | 0.178196 | 0.367193
777.18 | 0.16475 | 0.360697
777.08 | 0.15643 | 0.272984
776.98 | 0.162059 | 0.369717
776.88 | 0.155409 | 0.272157
776.78 | 0.153825 | 0.277586
776.68 | 0.150293 | 0.268034
776.58 | 0.149837 | 0.280431
776.48 | 0.138979 | 0.343698
776.38 | 0.137062 | 0.321989
776.28 | 0.147919 | 0.233949
776.18 | 0.130454 | 0.30254
776.08 | 0.134583 | 0.28007
775.98 | 0.132305 | 0.333596
775.88 | 0.133366 | 0.278618
775.78 | 0.121038 | 0.242435
775.68 | 0.127131 | 0.391075
775.58 | 0.117543 | 0.35493
775.48 | 0.123705 | 0.220136
775.38 | 0.118442 | 0.403306
775.28 | 0.115632 | 0.435727
775.18 | 0.113741 | 0.36746
775.08 | 0.126934 | 0.369269
774.98 | 0.114013 | 0.428179
774.88 | 0.114811 | 0.371996
774.78 | 0.121293 | 0.293565
774.68 | 0.108704 | 0.284109
774.58 | 0.104477 | 0.353548
774.48 | 0.0997159 | 0.441068
774.38 | 0.108643 | 0.37548
774.28 | 0.102608 | 0.340679
774.18 | 0.103357 | 0.340348
774.08 | 0.112215 | 0.488278
773.98 | 0.106409 | 0.364794
773.88 | 0.106752 | 0.346269
773.78 | 0.0983864 | 0.29375
773.68 | 0.10697 | 0.353104
773.58 | 0.0972263 | 0.258233
773.48 | 0.0994493 | 0.34385
773.38 | 0.0867424 | 0.318897
773.28 | 0.0896962 | 0.365118
773.18 | 0.0799968 | 0.476433
773.08 | 0.0807553 | 0.469266
772.98 | 0.0870098 | 0.430853
772.88 | 0.0991384 | 0.470529
772.78 | 0.0802215 | 0.437378
772.68 | 0.0785103 | 0.421378
772.58 | 0.0773141 | 0.460131
772.48 | 0.0839228 | 0.319571
772.38 | 0.0798752 | 0.393388
772.28 | 0.0706072 | 0.48437
772.18 | 0.0712087 | 0.416582
772.08 | 0.0684962 | 0.433658
771.98 | 0.0777753 | 0.336763
771.88 | 0.0658964 | 0.333431
771.78 | 0.0670455 | 0.408626
771.68 | 0.0516401 | 0.437559
771.58 | 0.0586464 | 0.38736
771.48 | 0.0515726 | 0.454613
771.38 | 0.0441599 | 0.390787
771.28 | 0.0506701 | 0.395996
771.18 | 0.0382587 | 0.434682
771.08 | 0.036869 | 0.485342
770.98 | 0.0285344 | 0.449222
770.88 | 0.0373645 | 0.450544
770.78 | 0.0364347 | 0.41727
770.68 | 0.0193411 | 0.346542
770.58 | 0.0242766 | 0.391032
770.48 | 0.0253311 | 0.483888
770.38 | 0.0217248 | 0.318473
770.28 | 0.0148583 | 0.452599
770.18 | 0.0107537 | 0.381109
770.08 | 0.0240044 | 0.39551
769.98 | 0.00984999 | 0.34801
769.88 | 0.00181025 | 0.336375
769.78 | 0.0091028 | 0.411217
769.68 | 0.0156207 | 0.471252
769.58 | 0.0144551 | 0.318642
769.48 | 0.00331077 | 0.34882
769.38 | 0.00664535 | 0.442551
769.28 | 0.0051968 | 0.525351
769.18 | 0.000663211 | 0.335774
769.08 | 0 | 0.3649
- | - | -
- | - | -
- | - | -
- | - | -
- | - | -
- | - | -
- | - | -
- | - | -
- | - | -
- | - | -
- | - | -
- | - | -
- | - | -
- | - | -
- | - | -
- | - | -
- | - | -
- | - | -
- | - | -
- | - | -
- | - | -
- | - | -
- | - | -
- | - | -
- | - | -
- | - | -